## Aging
TimeLine, h | Label | Scan direction | Efficiency (%) | Short-circuit current density (mA/cm²) | Open circuit voltage (V) | Fill factor | Maximum power (W) | Voltage at MPP (V) | Current density at MPP (mA/cm²) | Series resistance, Rs (ohm) | Shunt resistance, Rsh (ohm) | Efficiency (%)_relative | Short-circuit current density (mA/cm²)_relative | Open circuit voltage (V)_relative | Fill factor_relative | Maximum power (W)_relative | Voltage at MPP (V)_relative | Current density at MPP (mA/cm²)_relative | Series resistance, Rs (ohm)_relative | Shunt resistance, Rsh (ohm)_relative
0 | 10R-3 | Forward | 14.76643 | 23.75011 | 1.048878 | 0.592768 | 0.00273179 | 0.7494955 | 19.70183 | 42.94883 | 2204.925 | 1 | 1 | 1 | 1 | 1 | 1 | 1 | 1 | 1
18.83333333 | 10R-3 | Forward | 14.14188 | 21.0413 | 1.06147 | 0.6331793 | 0.002616247 | 0.7894173 | 17.91433 | 38.33617 | 2190.102 | 0.9577046 | 0.8859455 | 1.012005 | 1.068174 | 0.9577046 | 1.053265 | 0.9092723 | 0.892601 | 0.9932774
43.06666667 | 10R-3 | Forward | 14.21657 | 21.67373 | 1.048725 | 0.6254598 | 0.002630065 | 0.769495 | 18.47519 | 36.18345 | 3149.019 | 0.9627626 | 0.9125739 | 0.9998539 | 1.055151 | 0.9627626 | 1.026684 | 0.93774 | 0.8424781 | 1.428175
| 11R-1 | Forward | 18.24634 | 24.30099 | 1.102716 | 0.680907 | 0.003375572 | 0.859417 | 21.23106 | 30.71457 | 7155.84 | 1 | 1 | 1 | 1 | 1 | 1 | 1 | 1 | 1
0 | 11R-1 | Forward | 18.25889 | 23.6652 | 1.093411 | 0.7056362 | 0.003377895 | 0.8494177 | 21.49577 | 30.83651 | -67311.95 | 1.000688 | 0.9738368 | 0.9915611 | 1.036318 | 1.000688 | 0.988365 | 1.012468 | 1.00397 | -9.406576
1900-01-18 20:00 | 11R-1 | Forward | 14.92152 | 20.59782 | 1.063907 | 0.6809077 | 0.00276048 | 0.8294172 | 17.99036 | 37.95461 | 4430.211 | 0.8177815 | 0.8476122 | 0.9648052 | 1.000001 | 0.8177815 | 0.9650929 | 0.8473604 | 1.23572 | 0.6191042
1900-02-12 01:36 | 11R-3 | Forward | 16.38859 | 23.73223 | 1.058574 | 0.6523516 | 0.003031889 | 0.819417 | 20.0003 | 37.11491 | 5485.649 | 1 | 1 | 1 | 1 | 1 | 1 | 1 | 1 | 1
| 11R-3 | Forward | 16.53707 | 23.21481 | 1.057403 | 0.6736791 | 0.003059359 | 0.8294172 | 19.93818 | 35.03162 | 116765.1 | 1.00906 | 0.9781977 | 0.9988934 | 1.032693 | 1.00906 | 1.012204 | 0.9968941 | 0.9438692 | 21.28555
| 11R-3 | Forward | 14.47658 | 20.71681 | 1.049855 | 0.6656009 | 0.002678167 | 0.8094168 | 17.8852 | 38.33289 | 16668.53 | 0.883333 | 0.8729398 | 0.9917632 | 1.02031 | 0.883333 | 0.9877959 | 0.8942464 | 1.032816 | 3.03857
| 11R | Forward | 13.64186 | 19.26233 | 1.076725 | 0.6577485 | 0.002523743 | 0.8394175 | 16.25157 | 40.84798 | 11373.55 | 1 | 1 | 1 | 1 | 1 | 1 | 1 | 1 | 1
| 11R | Forward | 12.33212 | 15.63355 | 1.100058 | 0.7170756 | 0.002281443 | 0.8794174 | 14.02306 | 41.34027 | 9707.494 | 0.9039917 | 0.8116123 | 1.02167 | 1.090197 | 0.9039917 | 1.047652 | 0.862874 | 1.012052 | 0.8535152
| 11R | Forward | 10.54436 | 14.21879 | 1.07337 | 0.690889 | 0.001950706 | 0.8694172 | 12.12808 | 47.87024 | 6167.615 | 0.7729417 | 0.7381654 | 0.996884 | 1.050385 | 0.7729417 | 1.035739 | 0.7462709 | 1.171912 | 0.5422773
| 10R-2 | Forward | 15.4747 | 23.76574 | 1.052084 | 0.6189003 | 0.00286282 | 0.819417 | 18.88502 | 38.72931 | 2345.294 | 1 | 1 | 1 | 1 | 1 | 1 | 1 | 1 | 1
| 10R-2 | Forward | 14.28166 | 21.15171 | 1.070329 | 0.6308352 | 0.002642108 | 0.7894173 | 18.0914 | 35.74557 | 2263.058 | 0.9229039 | 0.8900086 | 1.017342 | 1.019284 | 0.9229039 | 0.9633889 | 0.9579764 | 0.9229592 | 0.9649356
| 10R-2 | Forward | 13.66352 | 20.73399 | 1.056754 | 0.6235993 | 0.002527751 | 0.7994175 | 17.09184 | 37.12142 | 2865.265 | 0.8829584 | 0.872432 | 1.004439 | 1.007592 | 0.8829584 | 0.975593 | 0.9050479 | 0.9584837 | 1.221708
| 11R-2 | Forward | 17.90202 | 24.64472 | 1.088913 | 0.6670911 | 0.003311874 | 0.8494177 | 21.07564 | 29.02285 | 6724.924 | 1 | 1 | 1 | 1 | 1 | 1 | 1 | 1 | 1
| 11R-2 | Forward | 17.60577 | 23.75008 | 1.067159 | 0.6946418 | 0.003257068 | 0.8294172 | 21.22668 | 31.05569 | 233395.7 | 0.9834519 | 0.9636983 | 0.9800228 | 1.0413 | 0.9834519 | 0.9764539 | 1.007167 | 1.070043 | 34.70607
| 11R-2 | Forward | 14.56723 | 20.79138 | 1.052512 | 0.6656813 | 0.002694937 | 0.8394175 | 17.35397 | 35.15241 | 8974.869 | 0.8137199 | 0.8436444 | 0.9665721 | 0.9978867 | 0.8137199 | 0.988227 | 0.8234139 | 1.211198 | 1.334568
| 10R | Forward | 7.663482 | 11.52502 | 1.038615 | 0.6402207 | 0.001417744 | 0.819417 | 9.35236 | 63.18752 | 5903.953 | 1 | 1 | 1 | 1 | 1 | 1 | 1 | 1 | 1
| 10R | Forward | 7.282339 | 10.21351 | 1.058956 | 0.673314 | 0.001347233 | 0.7994175 | 9.109556 | 60.20654 | 7068.231 | 0.950265 | 0.8862036 | 1.019585 | 1.05169 | 0.950265 | 0.975593 | 0.9740383 | 0.9528234 | 1.197203
| 10R | Forward | 8.330419 | 11.84904 | 1.068277 | 0.6581116 | 0.001541127 | 0.859417 | 9.693105 | 59.32656 | 6479.025 | 1.087028 | 1.028115 | 1.028559 | 1.027945 | 1.087028 | 1.048815 | 1.036434 | 0.9388969 | 1.097405
| 10R-1 | Forward | 16.09965 | 23.67873 | 1.061939 | 0.6402632 | 0.002978436 | 0.7994175 | 20.13923 | 37.79046 | 2848.165 | 1 | 1 | 1 | 1 | 1 | 1 | 1 | 1 | 1
| 10R-1 | Forward | 14.70895 | 21.24489 | 1.081527 | 0.6401618 | 0.002721155 | 0.8394175 | 17.5228 | 37.62728 | 4221.406 | 0.9136188 | 0.8972139 | 1.018446 | 0.9998416 | 0.9136188 | 1.050036 | 0.870083 | 0.9956822 | 1.48215
| 10R-1 | Forward | 13.10776 | 20.95779 | 1.058705 | 0.590756 | 0.002424936 | 0.7494955 | 17.48878 | 44.1286 | 2005.299 | 0.8141642 | 0.885089 | 0.9969548 | 0.9226768 | 0.8141642 | 0.937552 | 0.8683936 | 1.167718 | 0.7040671
| 10R-3 | Reverse | 14.45619 | 23.48736 | 1.067533 | 0.5765516 | 0.002674395 | 0.7394953 | 19.54872 | 36.54996 | 7411.398 | 1 | 1 | 1 | 1 | 1 | 1 | 1 | 1 | 1
| 10R-3 | Reverse | 13.38328 | 20.89561 | 1.069685 | 0.5987582 | 0.002475908 | 0.7794952 | 17.16917 | 37.6614 | 5014.225 | 0.9257824 | 0.8896536 | 1.002016 | 1.038516 | 0.9257824 | 1.054091 | 0.8782757 | 1.030409 | 0.6765558
| 10R-3 | Reverse | 13.70191 | 21.48109 | 1.04348 | 0.6112808 | 0.002534853 | 0.7194948 | 19.04379 | 43.74617 | 2885.903 | 0.947823 | 0.9145807 | 0.977468 | 1.060236 | 0.947823 | 0.9729539 | 0.9741705 | 1.196887 | 0.3893872
| 11R-1 | Reverse | 18.3567 | 24.13675 | 1.115706 | 0.681657 | 0.003395989 | 0.8894176 | 20.63901 | 24.42573 | 9354.646 | 1 | 1 | 1 | 1 | 1 | 1 | 1 | 1 | 1
| 11R-1 | Reverse | 15.2502 | 23.57652 | 1.099899 | 0.5880888 | 0.002821287 | 0.6994953 | 21.80172 | 29.92994 | 9243.793 | 0.8307705 | 0.9767895 | 0.9858323 | 0.8627342 | 0.8307705 | 0.7864644 | 1.056336 | 1.225345 | 0.9881499
| 11R-1 | Reverse | 13.21083 | 20.29969 | 1.047825 | 0.6210866 | 0.002444004 | 0.7194948 | 18.36126 | 44.35261 | -19410.64 | 0.7196738 | 0.8410283 | 0.9391583 | 0.9111425 | 0.7196738 | 0.8089505 | 0.8896389 | 1.815815 | -2.074973
| 11R-3 | Reverse | 14.94803 | 23.5331 | 1.067238 | 0.5951733 | 0.002765385 | 0.6994953 | 21.36973 | 35.9687 | 6039.142 | 1 | 1 | 1 | 1 | 1 | 1 | 1 | 1 | 1
| 11R-3 | Reverse | 15.07441 | 23.05104 | 1.051986 | 0.6216417 | 0.002788767 | 0.6994953 | 21.55042 | 39.41714 | 4824.96 | 1.008455 | 0.9795154 | 0.9857088 | 1.044472 | 1.008455 | 1 | 1.008455 | 1.095873 | 0.798948
| 11R-3 | Reverse | 13.1696 | 20.45395 | 1.022204 | 0.6298801 | 0.002436376 | 0.7394953 | 17.80891 | 49.05719 | 6562.952 | 0.881026 | 0.8691565 | 0.9578033 | 1.058314 | 0.881026 | 1.057184 | 0.8333706 | 1.363886 | 1.086736
| 11R | Reverse | 14.57506 | 19.34587 | 1.099759 | 0.6850537 | 0.002696386 | 0.9094172 | 16.02681 | 30.6697 | 10572.1 | 1 | 1 | 1 | 1 | 1 | 1 | 1 | 1 | 1
| 11R | Reverse | 12.88973 | 15.61112 | 1.120066 | 0.7371673 | 0.0023846 | 0.9194174 | 14.01945 | 30.53129 | -25802.54 | 0.8843688 | 0.8069483 | 1.018465 | 1.076072 | 0.8843688 | 1.010996 | 0.8747498 | 0.9954871 | -2.440626
| 11R | Reverse | 9.254251 | 14.11754 | 1.069659 | 0.6128257 | 0.001712037 | 0.7194948 | 12.86215 | 49.75586 | -47011.37 | 0.6349374 | 0.7297444 | 0.9726305 | 0.8945658 | 0.6349374 | 0.7911604 | 0.8025395 | 1.622313 | -4.44674
| 10R-2 | Reverse | 15.65323 | 23.66258 | 1.072922 | 0.6165575 | 0.002895847 | 0.7794952 | 20.08124 | 32.18049 | 3905.914 | 1 | 1 | 1 | 1 | 1 | 1 | 1 | 1 | 1
| 10R-2 | Reverse | 13.88069 | 21.06348 | 1.082384 | 0.6088352 | 0.002567928 | 0.7994175 | 17.36351 | 33.49609 | 3252.907 | 0.8867625 | 0.89016 | 1.008818 | 0.9874752 | 0.8867625 | 1.025558 | 0.8646635 | 1.040882 | 0.8328158
| 10R-2 | Reverse | 12.8248 | 20.56975 | 1.062811 | 0.5866314 | 0.002372587 | 0.7894173 | 16.2459 | 39.49514 | 2384.16 | 0.8193069 | 0.8692943 | 0.9905765 | 0.9514627 | 0.8193069 | 1.012729 | 0.8090092 | 1.227301 | 0.6103974
| 11R-2 | Reverse | 16.53756 | 24.47895 | 1.097741 | 0.6154303 | 0.003059449 | 0.859417 | 19.24277 | 26.55346 | 8926.645 | 1 | 1 | 1 | 1 | 1 | 1 | 1 | 1 | 1
| 11R-2 | Reverse | 15.52006 | 23.66983 | 1.066458 | 0.6148296 | 0.002871212 | 0.7194948 | 21.57078 | 33.64257 | 4812.166 | 0.9384733 | 0.9669461 | 0.9715022 | 0.9990238 | 0.9384733 | 0.8371895 | 1.120981 | 1.266975 | 0.539079
| 11R-2 | Reverse | 13.62741 | 20.53575 | 1.024802 | 0.6475343 | 0.00252107 | 0.7094946 | 19.2072 | 43.34831 | 13522.2 | 0.8240274 | 0.8389147 | 0.9335551 | 1.052165 | 0.8240274 | 0.8255534 | 0.9981515 | 1.632492 | 1.514813
| 10R | Reverse | 8.200122 | 11.48573 | 1.069006 | 0.6678546 | 0.001517023 | 0.8694172 | 9.431746 | 43.93563 | 8217.052 | 1 | 1 | 1 | 1 | 1 | 1 | 1 | 1 | 1
| 10R | Reverse | 7.946728 | 10.21257 | 1.086781 | 0.7159966 | 0.001470145 | 0.8794174 | 9.036355 | 42.73006 | 35959.93 | 0.9690987 | 0.8891536 | 1.016628 | 1.072085 | 0.9690987 | 1.011502 | 0.9580787 | 0.9725607 | 4.376257
| 10R | Reverse | 8.977753 | 11.77406 | 1.098566 | 0.6940893 | 0.001660884 | 0.9094172 | 9.871985 | 40.61963 | 17984.58 | 1.094832 | 1.025104 | 1.027652 | 1.039282 | 1.094832 | 1.046008 | 1.046676 | 0.9245262 | 2.188691
| 10R-1 | Reverse | 16.57 | 23.64277 | 1.082573 | 0.647391 | 0.003065449 | 0.8294172 | 19.97788 | 30.21454 | 2731.808 | 1 | 1 | 1 | 1 | 1 | 1 | 1 | 1 | 1
| 10R-1 | Reverse | 14.40638 | 21.1667 | 1.095375 | 0.6213539 | 0.00266518 | 0.8694172 | 16.57015 | 31.33877 | 2956.301 | 0.8694255 | 0.8952712 | 1.011825 | 0.9597815 | 0.8694255 | 1.048227 | 0.8294251 | 1.037208 | 1.082178
| 10R-1 | Reverse | 12.96734 | 20.72856 | 1.068656 | 0.5853877 | 0.002398958 | 0.7194948 | 18.02284 | 41.72432 | 3253.577 | 0.7825794 | 0.8767398 | 0.9871445 | 0.9042259 | 0.7825794 | 0.8674703 | 0.9021397 | 1.380935 | 1.190998
| 10R-3 | Average | 14.61131 | 23.61873 | 1.058206 | 0.5846598 | 0.002703092 | 0.7444954 | 19.62527 | 39.74939 | 4808.162 | 1 | 1 | 1 | 1 | 1 | 1 | 1 | 1 | 1
| 10R-3 | Average | 13.76258 | 20.96846 | 1.065578 | 0.6159688 | 0.002546077 | 0.7844563 | 17.54175 | 37.99879 | 3602.163 | 0.9419129 | 0.8877892 | 1.006966 | 1.053551 | 0.9419129 | 1.053675 | 0.8938344 | 0.9559589 | 0.7491768
| 10R-3 | Average | 13.95924 | 21.57741 | 1.046102 | 0.6183703 | 0.002582459 | 0.7444949 | 18.75949 | 39.96481 | 3017.461 | 0.9553721 | 0.9135717 | 0.9885623 | 1.057658 | 0.9553721 | 0.9999994 | 0.9558842 | 1.005419 | 0.6275707
| 11R-1 | Average | 18.30152 | 24.21887 | 1.109211 | 0.681282 | 0.003385781 | 0.8744173 | 20.93504 | 27.57015 | 8255.243 | 1 | 1 | 1 | 1 | 1 | 1 | 1 | 1 | 1
| 11R-1 | Average | 16.75455 | 23.62086 | 1.096655 | 0.6468625 | 0.003099591 | 0.7744565 | 21.64875 | 30.38322 | -29034.08 | 0.9154731 | 0.9753081 | 0.9886799 | 0.9494783 | 0.9154731 | 0.885683 | 1.034092 | 1.102033 | -3.517047
| 11R-1 | Average | 14.06618 | 20.44875 | 1.055866 | 0.6509972 | 0.002602242 | 0.774456 | 18.17581 | 41.15361 | -7490.214 | 0.7685797 | 0.8443314 | 0.9519066 | 0.9555473 | 0.7685797 | 0.8856824 | 0.8682007 | 1.492687 | -0.907328
| 11R-3 | Average | 15.66831 | 23.63267 | 1.062906 | 0.6237624 | 0.002898637 | 0.7594562 | 20.68502 | 36.54181 | 5762.395 | 1 | 1 | 1 | 1 | 1 | 1 | 1 | 1 | 1
| 11R-3 | Average | 15.80574 | 23.13293 | 1.054694 | 0.6476604 | 0.002924063 | 0.7644563 | 20.7443 | 37.22438 | 60795.01 | 1.008772 | 0.9788538 | 0.9922742 | 1.038313 | 1.008772 | 1.006584 | 1.002866 | 1.018679 | 10.5503
| 11R-3 | Average | 13.82309 | 20.58538 | 1.036029 | 0.6477405 | 0.002557272 | 0.774456 | 17.84705 | 43.69504 | 11615.74 | 0.8822325 | 0.8710561 | 0.974714 | 1.038441 | 0.8822325 | 1.019751 | 0.8628009 | 1.195755 | 2.015783
| 11R | Average | 14.10846 | 19.3041 | 1.088242 | 0.6714011 | 0.002610065 | 0.8744173 | 16.13919 | 35.75884 | 10972.82 | 1 | 1 | 1 | 1 | 1 | 1 | 1 | 1 | 1
| 11R | Average | 12.61093 | 15.62233 | 1.110062 | 0.7271215 | 0.002333021 | 0.8994174 | 14.02126 | 35.93578 | -8047.521 | 0.8938558 | 0.8092753 | 1.020051 | 1.082991 | 0.8938558 | 1.028591 | 0.8687705 | 1.004948 | -0.7334049
| 11R | Average | 9.899305 | 14.16816 | 1.071514 | 0.6518573 | 0.001831371 | 0.794456 | 12.49511 | 48.81305 | -20421.88 | 0.7016575 | 0.7339458 | 0.9846289 | 0.9708911 | 0.7016575 | 0.9085548 | 0.7742093 | 1.365063 | -1.861133
| 10R-2 | Average | 15.56396 | 23.71416 | 1.062503 | 0.6177289 | 0.002879334 | 0.7994561 | 19.48313 | 35.4549 | 3125.604 | 1 | 1 | 1 | 1 | 1 | 1 | 1 | 1 | 1
| 10R-2 | Average | 14.08118 | 21.1076 | 1.076356 | 0.6198352 | 0.002605018 | 0.7944174 | 17.72746 | 34.62083 | 2757.982 | 0.9047295 | 0.8900841 | 1.013039 | 1.00341 | 0.9047295 | 0.9936973 | 0.9098877 | 0.9764752 | 0.8823838
| 10R-2 | Average | 13.24416 | 20.65187 | 1.059783 | 0.6051153 | 0.002450169 | 0.7944174 | 16.66887 | 38.30828 | 2624.713 | 0.8509501 | 0.8708666 | 0.99744 | 0.9795808 | 0.8509501 | 0.9936973 | 0.8555544 | 1.080479 | 0.8397458
| 11R-2 | Average | 17.21979 | 24.56184 | 1.093327 | 0.6412607 | 0.003185662 | 0.8544173 | 20.1592 | 27.78815 | 7825.785 | 1 | 1 | 1 | 1 | 1 | 1 | 1 | 1 | 1
| 11R-2 | Average | 16.56292 | 23.70995 | 1.066808 | 0.6547357 | 0.00306414 | 0.774456 | 21.39873 | 32.34913 | 119103.9 | 0.9618536 | 0.9653167 | 0.9757453 | 1.021013 | 0.9618536 | 0.9064142 | 1.061487 | 1.164134 | 15.21942
| 11R-2 | Average | 14.09732 | 20.66357 | 1.038657 | 0.6566078 | 0.002608004 | 0.774456 | 18.28059 | 39.25036 | 11248.53 | 0.8186694 | 0.8412875 | 0.9499969 | 1.023933 | 0.8186694 | 0.9064142 | 0.906811 | 1.412485 | 1.437368
| 10R | Average | 7.931802 | 11.50537 | 1.05381 | 0.6540377 | 0.001467383 | 0.8444171 | 9.392053 | 53.56157 | 7060.502 | 1 | 1 | 1 | 1 | 1 | 1 | 1 | 1 | 1
| 10R | Average | 7.614533 | 10.21304 | 1.072869 | 0.6946553 | 0.001408689 | 0.8394175 | 9.072956 | 51.4683 | 21514.08 | 0.9600004 | 0.8876761 | 1.018085 | 1.062103 | 0.9600004 | 0.9940792 | 0.9660248 | 0.9609185 | 3.047104
| 10R | Average | 8.654086 | 11.81155 | 1.083422 | 0.6761004 | 0.001601006 | 0.8844171 | 9.782545 | 49.9731 | 12231.8 | 1.091062 | 1.026612 | 1.028099 | 1.033733 | 1.091062 | 1.04737 | 1.041577 | 0.9330029 | 1.732427
| 10R-1 | Average | 16.33482 | 23.66075 | 1.072256 | 0.6438271 | 0.003021943 | 0.8144174 | 20.05855 | 34.0025 | 2789.986 | 1 | 1 | 1 | 1 | 1 | 1 | 1 | 1 | 1
| 10R-1 | Average | 14.55766 | 21.20579 | 1.088451 | 0.6307578 | 0.002693167 | 0.8544173 | 17.04648 | 34.48303 | 3588.854 | 0.891204 | 0.8962433 | 1.015103 | 0.9797007 | 0.891204 | 1.049115 | 0.8498358 | 1.014132 | 1.286334
| 10R-1 | Average | 13.03755 | 20.84317 | 1.063681 | 0.5880718 | 0.002411947 | 0.7344952 | 17.75581 | 42.92646 | 2629.438 | 0.7981444 | 0.8809176 | 0.9920025 | 0.9134003 | 0.7981444 | 0.9018658 | 0.8851988 | 1.26245 | 0.9424555

## Table_Total
Label | Scan direction | Efficiency (%) | Short-circuit current density (mA/cm²) | Open circuit voltage (V) | Fill factor | Maximum power (W) | Voltage at MPP (V) | Current density at MPP (mA/cm²) | Series resistance, Rs (ohm) | Shunt resistance, Rsh (ohm) | H-index | Active area (cm²) | Light intensity (W/cm²) | Distance to light source (mm) | Device order
2023-06-12 10R | 0 | 0 | 0 | 0 | 0 | 0 | 0 | 0 | 0 | 0 | 0 | 0 | 0 | 0 | 1
2023-06-12 10R | 0 | 0 | 0 | 0 | 0 | 0 | 0 | 0 | 0 | 0 | 0 | 0 | 0 | 0 | 2
2023-06-12 10R-1 | 0 | 0 | 0 | 0 | 0 | 0 | 0 | 0 | 0 | 0 | 0 | 0 | 0 | 0 | 3
2023-06-12 10R-1 | 0 | 0 | 0 | 0 | 0 | 0 | 0 | 0 | 0 | 0 | 0 | 0 | 0 | 0 | 4
2023-06-12 10R-2 | 0 | 0 | 0 | 0 | 0 | 0 | 0 | 0 | 0 | 0 | 0 | 0 | 0 | 0 | 5
2023-06-12 10R-2 | 0 | 0 | 0 | 0 | 0 | 0 | 0 | 0 | 0 | 0 | 0 | 0 | 0 | 0 | 6
2023-06-12 10R-3 | 0 | 0 | 0 | 0 | 0 | 0 | 0 | 0 | 0 | 0 | 0 | 0 | 0 | 0 | 7
2023-06-12 10R-3 | 0 | 0 | 0 | 0 | 0 | 0 | 0 | 0 | 0 | 0 | 0 | 0 | 0 | 0 | 8
2023-06-12 11R | 0 | 0 | 0 | 0 | 0 | 0 | 0 | 0 | 0 | 0 | 0 | 0 | 0 | 0 | 9
2023-06-12 11R | 0 | 0 | 0 | 0 | 0 | 0 | 0 | 0 | 0 | 0 | 0 | 0 | 0 | 0 | 10
2023-06-12 11R-1 | 0 | 0 | 0 | 0 | 0 | 0 | 0 | 0 | 0 | 0 | 0 | 0 | 0 | 0 | 11
2023-06-12 11R-1 | 0 | 0 | 0 | 0 | 0 | 0 | 0 | 0 | 0 | 0 | 0 | 0 | 0 | 0 | 12
2023-06-12 11R-2 | 0 | 0 | 0 | 0 | 0 | 0 | 0 | 0 | 0 | 0 | 0 | 0 | 0 | 0 | 13
2023-06-12 11R-2 | 0 | 0 | 0 | 0 | 0 | 0 | 0 | 0 | 0 | 0 | 0 | 0 | 0 | 0 | 14
2023-06-12 11R-3 | 0 | 0 | 0 | 0 | 0 | 0 | 0 | 0 | 0 | 0 | 0 | 0 | 0 | 0 | 15
2023-06-12 11R-3 | 0 | 0 | 0 | 0 | 0 | 0 | 0 | 0 | 0 | 0 | 0 | 0 | 0 | 0 | 16
2023-06-13 10R | 0 | 0 | 0 | 0 | 0 | 0 | 0 | 0 | 0 | 0 | 0 | 0 | 0 | 0 | 17
2023-06-13 10R | 0 | 0 | 0 | 0 | 0 | 0 | 0 | 0 | 0 | 0 | 0 | 0 | 0 | 0 | 18
2023-06-13 10R-1 | 0 | 0 | 0 | 0 | 0 | 0 | 0 | 0 | 0 | 0 | 0 | 0 | 0 | 0 | 19
2023-06-13 10R-1 | 0 | 0 | 0 | 0 | 0 | 0 | 0 | 0 | 0 | 0 | 0 | 0 | 0 | 0 | 20
2023-06-13 10R-2 | 0 | 0 | 0 | 0 | 0 | 0 | 0 | 0 | 0 | 0 | 0 | 0 | 0 | 0 | 21
2023-06-13 10R-2 | 0 | 0 | 0 | 0 | 0 | 0 | 0 | 0 | 0 | 0 | 0 | 0 | 0 | 0 | 22
2023-06-13 10R-3 | 0 | 0 | 0 | 0 | 0 | 0 | 0 | 0 | 0 | 0 | 0 | 0 | 0 | 0 | 23
2023-06-13 10R-3 | 0 | 0 | 0 | 0 | 0 | 0 | 0 | 0 | 0 | 0 | 0 | 0 | 0 | 0 | 24
2023-06-13 11R | 0 | 0 | 0 | 0 | 0 | 0 | 0 | 0 | 0 | 0 | 0 | 0 | 0 | 0 | 25
2023-06-13 11R | 0 | 0 | 0 | 0 | 0 | 0 | 0 | 0 | 0 | 0 | 0 | 0 | 0 | 0 | 26
2023-06-13 11R-1 | 0 | 0 | 0 | 0 | 0 | 0 | 0 | 0 | 0 | 0 | 0 | 0 | 0 | 0 | 27
2023-06-13 11R-1 | 0 | 0 | 0 | 0 | 0 | 0 | 0 | 0 | 0 | 0 | 0 | 0 | 0 | 0 | 28
2023-06-13 11R-2 | 0 | 0 | 0 | 0 | 0 | 0 | 0 | 0 | 0 | 0 | 0 | 0 | 0 | 0 | 29
2023-06-13 11R-2 | 0 | 0 | 0 | 0 | 0 | 0 | 0 | 0 | 0 | 0 | 0 | 0 | 0 | 0 | 30
2023-06-13 11R-3 | 0 | 0 | 0 | 0 | 0 | 0 | 0 | 0 | 0 | 0 | 0 | 0 | 0 | 0 | 31
2023-06-13 11R-3 | 0 | 0 | 0 | 0 | 0 | 0 | 0 | 0 | 0 | 0 | 0 | 0 | 0 | 0 | 32
2023-06-14 10R | 0 | 0 | 0 | 0 | 0 | 0 | 0 | 0 | 0 | 0 | 0 | 0 | 0 | 0 | 33
2023-06-14 10R | 0 | 0 | 0 | 0 | 0 | 0 | 0 | 0 | 0 | 0 | 0 | 0 | 0 | 0 | 34
2023-06-14 10R-1 | 0 | 0 | 0 | 0 | 0 | 0 | 0 | 0 | 0 | 0 | 0 | 0 | 0 | 0 | 35
2023-06-14 10R-1 | 0 | 0 | 0 | 0 | 0 | 0 | 0 | 0 | 0 | 0 | 0 | 0 | 0 | 0 | 36
2023-06-14 10R-2 | 0 | 0 | 0 | 0 | 0 | 0 | 0 | 0 | 0 | 0 | 0 | 0 | 0 | 0 | 37
2023-06-14 10R-2 | 0 | 0 | 0 | 0 | 0 | 0 | 0 | 0 | 0 | 0 | 0 | 0 | 0 | 0 | 38
2023-06-14 10R-3 | 0 | 0 | 0 | 0 | 0 | 0 | 0 | 0 | 0 | 0 | 0 | 0 | 0 | 0 | 39
2023-06-14 10R-3 | 0 | 0 | 0 | 0 | 0 | 0 | 0 | 0 | 0 | 0 | 0 | 0 | 0 | 0 | 40
2023-06-14 11R | 0 | 0 | 0 | 0 | 0 | 0 | 0 | 0 | 0 | 0 | 0 | 0 | 0 | 0 | 41
2023-06-14 11R | 0 | 0 | 0 | 0 | 0 | 0 | 0 | 0 | 0 | 0 | 0 | 0 | 0 | 0 | 42
2023-06-14 11R-1 | 0 | 0 | 0 | 0 | 0 | 0 | 0 | 0 | 0 | 0 | 0 | 0 | 0 | 0 | 43
2023-06-14 11R-1 | 0 | 0 | 0 | 0 | 0 | 0 | 0 | 0 | 0 | 0 | 0 | 0 | 0 | 0 | 44
2023-06-14 11R-2 | 0 | 0 | 0 | 0 | 0 | 0 | 0 | 0 | 0 | 0 | 0 | 0 | 0 | 0 | 45
2023-06-14 11R-2 | 0 | 0 | 0 | 0 | 0 | 0 | 0 | 0 | 0 | 0 | 0 | 0 | 0 | 0 | 46
2023-06-14 11R-3 | 0 | 0 | 0 | 0 | 0 | 0 | 0 | 0 | 0 | 0 | 0 | 0 | 0 | 0 | 47
2023-06-14 11R-3 | 0 | 0 | 0 | 0 | 0 | 0 | 0 | 0 | 0 | 0 | 0 | 0 | 0 | 0 | 48

## Table_Forward
Label | Scan direction | Efficiency (%) | Short-circuit current density (mA/cm²) | Open circuit voltage (V) | Fill factor | Maximum power (W) | Voltage at MPP (V) | Current density at MPP (mA/cm²) | Series resistance, Rs (ohm) | Shunt resistance, Rsh (ohm) | H-index | Active area (cm²) | Light intensity (W/cm²) | Distance to light source (mm) | Device order
2023-06-12 10R | 0 | 0 | 0 | 0 | 0 | 0 | 0 | 0 | 0 | 0 | 0 | 0 | 0 | 0 | 1
2023-06-12 10R-1 | 0 | 0 | 0 | 0 | 0 | 0 | 0 | 0 | 0 | 0 | 0 | 0 | 0 | 0 | 2
2023-06-12 10R-2 | 0 | 0 | 0 | 0 | 0 | 0 | 0 | 0 | 0 | 0 | 0 | 0 | 0 | 0 | 3
2023-06-12 10R-3 | 0 | 0 | 0 | 0 | 0 | 0 | 0 | 0 | 0 | 0 | 0 | 0 | 0 | 0 | 4
2023-06-12 11R | 0 | 0 | 0 | 0 | 0 | 0 | 0 | 0 | 0 | 0 | 0 | 0 | 0 | 0 | 5
2023-06-12 11R-1 | 0 | 0 | 0 | 0 | 0 | 0 | 0 | 0 | 0 | 0 | 0 | 0 | 0 | 0 | 6
2023-06-12 11R-2 | 0 | 0 | 0 | 0 | 0 | 0 | 0 | 0 | 0 | 0 | 0 | 0 | 0 | 0 | 7
2023-06-12 11R-3 | 0 | 0 | 0 | 0 | 0 | 0 | 0 | 0 | 0 | 0 | 0 | 0 | 0 | 0 | 8
2023-06-13 10R | 0 | 0 | 0 | 0 | 0 | 0 | 0 | 0 | 0 | 0 | 0 | 0 | 0 | 0 | 9
2023-06-13 10R-1 | 0 | 0 | 0 | 0 | 0 | 0 | 0 | 0 | 0 | 0 | 0 | 0 | 0 | 0 | 10
2023-06-13 10R-2 | 0 | 0 | 0 | 0 | 0 | 0 | 0 | 0 | 0 | 0 | 0 | 0 | 0 | 0 | 11
2023-06-13 10R-3 | 0 | 0 | 0 | 0 | 0 | 0 | 0 | 0 | 0 | 0 | 0 | 0 | 0 | 0 | 12
2023-06-13 11R | 0 | 0 | 0 | 0 | 0 | 0 | 0 | 0 | 0 | 0 | 0 | 0 | 0 | 0 | 13
2023-06-13 11R-1 | 0 | 0 | 0 | 0 | 0 | 0 | 0 | 0 | 0 | 0 | 0 | 0 | 0 | 0 | 14
2023-06-13 11R-2 | 0 | 0 | 0 | 0 | 0 | 0 | 0 | 0 | 0 | 0 | 0 | 0 | 0 | 0 | 15
2023-06-13 11R-3 | 0 | 0 | 0 | 0 | 0 | 0 | 0 | 0 | 0 | 0 | 0 | 0 | 0 | 0 | 16
2023-06-14 10R | 0 | 0 | 0 | 0 | 0 | 0 | 0 | 0 | 0 | 0 | 0 | 0 | 0 | 0 | 17
2023-06-14 10R-1 | 0 | 0 | 0 | 0 | 0 | 0 | 0 | 0 | 0 | 0 | 0 | 0 | 0 | 0 | 18
2023-06-14 10R-2 | 0 | 0 | 0 | 0 | 0 | 0 | 0 | 0 | 0 | 0 | 0 | 0 | 0 | 0 | 19
2023-06-14 10R-3 | 0 | 0 | 0 | 0 | 0 | 0 | 0 | 0 | 0 | 0 | 0 | 0 | 0 | 0 | 20
2023-06-14 11R | 0 | 0 | 0 | 0 | 0 | 0 | 0 | 0 | 0 | 0 | 0 | 0 | 0 | 0 | 21
2023-06-14 11R-1 | 0 | 0 | 0 | 0 | 0 | 0 | 0 | 0 | 0 | 0 | 0 | 0 | 0 | 0 | 22
2023-06-14 11R-2 | 0 | 0 | 0 | 0 | 0 | 0 | 0 | 0 | 0 | 0 | 0 | 0 | 0 | 0 | 23
2023-06-14 11R-3 | 0 | 0 | 0 | 0 | 0 | 0 | 0 | 0 | 0 | 0 | 0 | 0 | 0 | 0 | 24

## Table_Reverse
Label | Scan direction | Efficiency (%) | Short-circuit current density (mA/cm²) | Open circuit voltage (V) | Fill factor | Maximum power (W) | Voltage at MPP (V) | Current density at MPP (mA/cm²) | Series resistance, Rs (ohm) | Shunt resistance, Rsh (ohm) | H-index | Active area (cm²) | Light intensity (W/cm²) | Distance to light source (mm) | Device order
2023-06-12 10R | 0 | 0 | 0 | 0 | 0 | 0 | 0 | 0 | 0 | 0 | 0 | 0 | 0 | 0 | 1
2023-06-12 10R-1 | 0 | 0 | 0 | 0 | 0 | 0 | 0 | 0 | 0 | 0 | 0 | 0 | 0 | 0 | 2
2023-06-12 10R-2 | 0 | 0 | 0 | 0 | 0 | 0 | 0 | 0 | 0 | 0 | 0 | 0 | 0 | 0 | 3
2023-06-12 10R-3 | 0 | 0 | 0 | 0 | 0 | 0 | 0 | 0 | 0 | 0 | 0 | 0 | 0 | 0 | 4
2023-06-12 11R | 0 | 0 | 0 | 0 | 0 | 0 | 0 | 0 | 0 | 0 | 0 | 0 | 0 | 0 | 5
2023-06-12 11R-1 | 0 | 0 | 0 | 0 | 0 | 0 | 0 | 0 | 0 | 0 | 0 | 0 | 0 | 0 | 6
2023-06-12 11R-2 | 0 | 0 | 0 | 0 | 0 | 0 | 0 | 0 | 0 | 0 | 0 | 0 | 0 | 0 | 7
2023-06-12 11R-3 | 0 | 0 | 0 | 0 | 0 | 0 | 0 | 0 | 0 | 0 | 0 | 0 | 0 | 0 | 8
2023-06-13 10R | 0 | 0 | 0 | 0 | 0 | 0 | 0 | 0 | 0 | 0 | 0 | 0 | 0 | 0 | 9
2023-06-13 10R-1 | 0 | 0 | 0 | 0 | 0 | 0 | 0 | 0 | 0 | 0 | 0 | 0 | 0 | 0 | 10
2023-06-13 10R-2 | 0 | 0 | 0 | 0 | 0 | 0 | 0 | 0 | 0 | 0 | 0 | 0 | 0 | 0 | 11
2023-06-13 10R-3 | 0 | 0 | 0 | 0 | 0 | 0 | 0 | 0 | 0 | 0 | 0 | 0 | 0 | 0 | 12
2023-06-13 11R | 0 | 0 | 0 | 0 | 0 | 0 | 0 | 0 | 0 | 0 | 0 | 0 | 0 | 0 | 13
2023-06-13 11R-1 | 0 | 0 | 0 | 0 | 0 | 0 | 0 | 0 | 0 | 0 | 0 | 0 | 0 | 0 | 14
2023-06-13 11R-2 | 0 | 0 | 0 | 0 | 0 | 0 | 0 | 0 | 0 | 0 | 0 | 0 | 0 | 0 | 15
2023-06-13 11R-3 | 0 | 0 | 0 | 0 | 0 | 0 | 0 | 0 | 0 | 0 | 0 | 0 | 0 | 0 | 16
2023-06-14 10R | 0 | 0 | 0 | 0 | 0 | 0 | 0 | 0 | 0 | 0 | 0 | 0 | 0 | 0 | 17
2023-06-14 10R-1 | 0 | 0 | 0 | 0 | 0 | 0 | 0 | 0 | 0 | 0 | 0 | 0 | 0 | 0 | 18
2023-06-14 10R-2 | 0 | 0 | 0 | 0 | 0 | 0 | 0 | 0 | 0 | 0 | 0 | 0 | 0 | 0 | 19
2023-06-14 10R-3 | 0 | 0 | 0 | 0 | 0 | 0 | 0 | 0 | 0 | 0 | 0 | 0 | 0 | 0 | 20
2023-06-14 11R | 0 | 0 | 0 | 0 | 0 | 0 | 0 | 0 | 0 | 0 | 0 | 0 | 0 | 0 | 21
2023-06-14 11R-1 | 0 | 0 | 0 | 0 | 0 | 0 | 0 | 0 | 0 | 0 | 0 | 0 | 0 | 0 | 22
2023-06-14 11R-2 | 0 | 0 | 0 | 0 | 0 | 0 | 0 | 0 | 0 | 0 | 0 | 0 | 0 | 0 | 23
2023-06-14 11R-3 | 0 | 0 | 0 | 0 | 0 | 0 | 0 | 0 | 0 | 0 | 0 | 0 | 0 | 0 | 24

## Table_Average
Label | Scan direction | Efficiency (%) | Short-circuit current density (mA/cm²) | Open circuit voltage (V) | Fill factor | Maximum power (W) | Voltage at MPP (V) | Current density at MPP (mA/cm²) | Series resistance, Rs (ohm) | Shunt resistance, Rsh (ohm) | H-index | Active area (cm²) | Light intensity (W/cm²) | Distance to light source (mm) | Device order
2023-06-12 10R | 0 | 0 | 0 | 0 | 0 | 0 | 0 | 0 | 0 | 0 | 0 | 0 | 0 | 0 | 1
2023-06-12 10R-1 | 0 | 0 | 0 | 0 | 0 | 0 | 0 | 0 | 0 | 0 | 0 | 0 | 0 | 0 | 2
2023-06-12 10R-2 | 0 | 0 | 0 | 0 | 0 | 0 | 0 | 0 | 0 | 0 | 0 | 0 | 0 | 0 | 3
2023-06-12 10R-3 | 0 | 0 | 0 | 0 | 0 | 0 | 0 | 0 | 0 | 0 | 0 | 0 | 0 | 0 | 4
2023-06-12 11R | 0 | 0 | 0 | 0 | 0 | 0 | 0 | 0 | 0 | 0 | 0 | 0 | 0 | 0 | 5
2023-06-12 11R-1 | 0 | 0 | 0 | 0 | 0 | 0 | 0 | 0 | 0 | 0 | 0 | 0 | 0 | 0 | 6
2023-06-12 11R-2 | 0 | 0 | 0 | 0 | 0 | 0 | 0 | 0 | 0 | 0 | 0 | 0 | 0 | 0 | 7
2023-06-12 11R-3 | 0 | 0 | 0 | 0 | 0 | 0 | 0 | 0 | 0 | 0 | 0 | 0 | 0 | 0 | 8
2023-06-13 10R | 0 | 0 | 0 | 0 | 0 | 0 | 0 | 0 | 0 | 0 | 0 | 0 | 0 | 0 | 9
2023-06-13 10R-1 | 0 | 0 | 0 | 0 | 0 | 0 | 0 | 0 | 0 | 0 | 0 | 0 | 0 | 0 | 10
2023-06-13 10R-2 | 0 | 0 | 0 | 0 | 0 | 0 | 0 | 0 | 0 | 0 | 0 | 0 | 0 | 0 | 11
2023-06-13 10R-3 | 0 | 0 | 0 | 0 | 0 | 0 | 0 | 0 | 0 | 0 | 0 | 0 | 0 | 0 | 12
2023-06-13 11R | 0 | 0 | 0 | 0 | 0 | 0 | 0 | 0 | 0 | 0 | 0 | 0 | 0 | 0 | 13
2023-06-13 11R-1 | 0 | 0 | 0 | 0 | 0 | 0 | 0 | 0 | 0 | 0 | 0 | 0 | 0 | 0 | 14
2023-06-13 11R-2 | 0 | 0 | 0 | 0 | 0 | 0 | 0 | 0 | 0 | 0 | 0 | 0 | 0 | 0 | 15
2023-06-13 11R-3 | 0 | 0 | 0 | 0 | 0 | 0 | 0 | 0 | 0 | 0 | 0 | 0 | 0 | 0 | 16
2023-06-14 10R | 0 | 0 | 0 | 0 | 0 | 0 | 0 | 0 | 0 | 0 | 0 | 0 | 0 | 0 | 17
2023-06-14 10R-1 | 0 | 0 | 0 | 0 | 0 | 0 | 0 | 0 | 0 | 0 | 0 | 0 | 0 | 0 | 18
2023-06-14 10R-2 | 0 | 0 | 0 | 0 | 0 | 0 | 0 | 0 | 0 | 0 | 0 | 0 | 0 | 0 | 19
2023-06-14 10R-3 | 0 | 0 | 0 | 0 | 0 | 0 | 0 | 0 | 0 | 0 | 0 | 0 | 0 | 0 | 20
2023-06-14 11R | 0 | 0 | 0 | 0 | 0 | 0 | 0 | 0 | 0 | 0 | 0 | 0 | 0 | 0 | 21
2023-06-14 11R-1 | 0 | 0 | 0 | 0 | 0 | 0 | 0 | 0 | 0 | 0 | 0 | 0 | 0 | 0 | 22
2023-06-14 11R-2 | 0 | 0 | 0 | 0 | 0 | 0 | 0 | 0 | 0 | 0 | 0 | 0 | 0 | 0 | 23
2023-06-14 11R-3 | 0 | 0 | 0 | 0 | 0 | 0 | 0 | 0 | 0 | 0 | 0 | 0 | 0 | 0 | 24

## 2023-06-12 10R
J, mA/cm² | V, V | P, W | 10R | Values |  |  | Used files
11.80202 | -0.2000399 | -0.0004367618 | Parameters | Reverse | Forward | Average | 10R.csv
11.8046 | -0.1900396 | -0.0004150182 | Efficiency (%) | 8.200122 | 7.663482 | 7.931802
11.83218 | -0.1800394 | -0.0003940979 | Short-circuit current density (mA/cm²) | 11.48573 | 11.52502 | 11.50537
11.85409 | -0.1700401 | -0.0003728991 | Open circuit voltage (V) | 1.069006 | 1.038615 | 1.05381
11.81929 | -0.1600399 | -0.0003499383 | Fill factor | 0.6678546 | 0.6402207 | 0.6540377
11.78991 | -0.1500397 | -0.0003272565 | Maximum power (W) | 0.001517023 | 0.001417744 | 0.001467383
11.79429 | -0.1400394 | -0.0003055581 | Voltage at MPP (V) | 0.8694172 | 0.819417 | 0.8444171
11.76516 | -0.1300392 | -0.0002830375 | Current density at MPP (mA/cm²) | 9.431746 | 9.35236 | 9.392053
11.74429 | -0.1200399 | -0.0002608099 | Series resistance, Rs (ohm) | 43.93563 | 63.18752 | 53.56157
11.71104 | -0.1100397 | -0.0002384056 | Shunt resistance, Rsh (ohm) | 8217.052 | 5903.953 | 7060.502
11.6917 | -0.1000395 | -0.0002163819 | H-index | 0.06544291
11.66077 | -0.09003925 | -0.0001942366 | Active area (cm²) | 0.185
11.60948 | -0.08003902 | -0.0001719041 | Light intensity (W/cm²) | 0.1
11.54814 | -0.07003975 | -0.0001496333 | Distance to light source (mm) | 120
11.48808 | -0.06011772 | -0.0001277679
11.47983 | -0.05011749 | -0.000106438
11.42674 | -0.04011726 | -8.480575e-05
11.35637 | -0.03011703 | -6.327374e-05
11.32132 | -0.02011681 | -4.213352e-05
11.33446 | -0.01011753 | -2.12152e-05
11.3007 | -0.0001173019 | -2.452349e-07
11.27209 | 0.009882927 | 2.060923e-05
11.25044 | 0.01988316 | 4.138342e-05
11.27441 | 0.02988338 | 6.232973e-05
11.27003 | 0.03988266 | 8.315354e-05
11.29245 | 0.04988289 | 0.0001042105
11.25559 | 0.05988312 | 0.0001246937
11.28446 | 0.06988335 | 0.0001458902
11.34245 | 0.07980537 | 0.0001674599
11.37931 | 0.08980465 | 0.0001890543
11.38034 | 0.09980488 | 0.0002101255
11.41952 | 0.1098051 | 0.0002319755
11.47133 | 0.1198053 | 0.0002542504
11.49478 | 0.1298056 | 0.0002760361
11.49994 | 0.1398048 | 0.0002974332
11.50252 | 0.1498051 | 0.00031878
11.52674 | 0.1598053 | 0.0003407764
11.54711 | 0.1698055 | 0.0003627411
11.5618 | 0.1798058 | 0.0003845924
11.54762 | 0.189805 | 0.0004054824
11.52597 | 0.1998053 | 0.0004260457
11.48886 | 0.2098055 | 0.0004459286
11.45483 | 0.2198057 | 0.0004658
11.45071 | 0.2297277 | 0.0004866509
11.43602 | 0.239728 | 0.0005071836
11.36514 | 0.2497272 | 0.000525064
11.33292 | 0.2597275 | 0.0005445419
11.28884 | 0.2697277 | 0.0005633089
11.23368 | 0.2797279 | 0.0005813394
11.20378 | 0.2897282 | 0.0006005196
11.13522 | 0.2997274 | 0.0006174432
11.06614 | 0.3097277 | 0.0006340858
11.0664 | 0.3197279 | 0.0006545739
11.01408 | 0.3297281 | 0.0006718555
10.96511 | 0.3397284 | 0.0006891541
10.9285 | 0.3497276 | 0.00070707
10.94397 | 0.3597279 | 0.0007283174
10.94371 | 0.3696499 | 0.0007483882
10.94371 | 0.3796501 | 0.0007686346
10.91562 | 0.3896503 | 0.0007868557
10.89422 | 0.3996496 | 0.0008054664
10.87206 | 0.4096498 | 0.0008239413
10.9267 | 0.4196501 | 0.0008482973
10.97155 | 0.4296503 | 0.0008720769
11.0182 | 0.4396505 | 0.0008961693
11.00557 | 0.4496498 | 0.0009155008
11.00016 | 0.45965 | 0.0009354014
11.0097 | 0.4696503 | 0.0009565807
11.01485 | 0.4796505 | 0.0009774066
11.03908 | 0.4896507 | 0.0009999792
11.11254 | 0.49965 | 0.00102719
11.11151 | 0.509572 | 0.001047491
11.10429 | 0.5195723 | 0.001067354
11.08831 | 0.5295725 | 0.001086332
11.0731 | 0.5395727 | 0.001105328
11.0682 | 0.549572 | 0.001125313
11.06717 | 0.5595722 | 0.001145683
11.06588 | 0.5695724 | 0.001166022
11.02877 | 0.5795727 | 0.001182515
10.94629 | 0.5895729 | 0.001193923
10.91819 | 0.5995722 | 0.001211055
10.86742 | 0.6095724 | 0.001225528
10.8651 | 0.6195726 | 0.001245368
10.79422 | 0.6295729 | 0.001257213
10.74499 | 0.6395731 | 0.001271358
10.64163 | 0.6494951 | 0.001278662
10.5924 | 0.6594944 | 0.001292341
10.52203 | 0.6694946 | 0.001303222
10.48002 | 0.6794949 | 0.001317407
10.41429 | 0.6894951 | 0.001328411
10.35192 | 0.6994953 | 0.001339607
10.25913 | 0.7094946 | 0.001346577
10.15628 | 0.7194948 | 0.001351868
10.07097 | 0.729495 | 0.001359143
10.00498 | 0.7394953 | 0.001368748
9.974828 | 0.7494955 | 0.001383076
9.913225 | 0.7594948 | 0.001392873
9.800847 | 0.769495 | 0.001395215
9.694135 | 0.7794952 | 0.001397958
9.612687 | 0.7894173 | 0.001403858
9.507782 | 0.7994175 | 0.001406127
9.446696 | 0.8094168 | 0.001414568
9.35236 | 0.819417 | 0.001417744
9.237918 | 0.8294172 | 0.001417486
9.091772 | 0.8394175 | 0.001411882
8.908254 | 0.8494177 | 0.001399863
8.710044 | 0.859417 | 0.001384829
8.559518 | 0.8694172 | 0.001376732
8.356409 | 0.8794174 | 0.001359523
8.120825 | 0.8894176 | 0.001336219
7.837043 | 0.8994179 | 0.001304024
7.524906 | 0.9094172 | 0.001266006
7.17385 | 0.9194174 | 0.001220216
6.800368 | 0.9294176 | 0.001169271
6.397245 | 0.9393396 | 0.001111699
5.963709 | 0.9493399 | 0.001047394
5.467281 | 0.9593391 | 0.0009703207
4.923684 | 0.9693394 | 0.0008829533
4.349157 | 0.9793396 | 0.0007879708
3.718186 | 0.9893398 | 0.0006805316
3.066849 | 0.9993401 | 0.0005669926
2.36654 | 1.009339 | 0.0004418988
1.598183 | 1.01934 | 0.0003013818
0.7934854 | 1.02934 | 0.0001511017
-0.06198883 | 1.03934 | -1.191908e-05
-0.9592185 | 1.04934 | -0.0001862111
-1.900268 | 1.05934 | -0.0003724104
-2.894412 | 1.06934 | -0.0005725953
-3.928252 | 1.079262 | -0.0007843282
-5.019825 | 1.089262 | -0.001011562
-6.159857 | 1.099262 | -0.00125269
-7.329273 | 1.109262 | -0.001504066
-8.560292 | 1.119262 | -0.001772523
-9.836671 | 1.129262 | -0.002055013
-11.16306 | 1.139262 | -0.002352765
-12.52888 | 1.149262 | -0.002663809
-13.9545 | 1.159263 | -0.002992732
-15.42522 | 1.169262 | -0.003336683
-16.92895 | 1.179262 | -0.003693278
-18.49169 | 1.189262 | -0.004068422
-20.10392 | 1.199263 | -0.004460327
-18.52391 | 1.189262 | -0.00407551
-16.8712 | 1.179262 | -0.003680681
-15.19918 | 1.169262 | -0.003287786
-13.50627 | 1.159263 | -0.002896603
-11.8162 | 1.149262 | -0.002512284
-10.16041 | 1.139262 | -0.002141444
-8.53297 | 1.129262 | -0.001782652
-6.944708 | 1.119262 | -0.001437995
-5.423206 | 1.109262 | -0.001112915
-3.971554 | 1.099262 | -0.0008076691
-2.581761 | 1.089262 | -0.0005202597
-1.261819 | 1.079262 | -0.0002519392
-0.0411111 | 1.06934 | -8.13292e-06
1.095313 | 1.05934 | 0.000214657
2.13147 | 1.04934 | 0.0004137779
3.086438 | 1.03934 | 0.0005934538
3.941139 | 1.02934 | 0.0007505027
4.720061 | 1.01934 | 0.0008900989
5.397173 | 1.009339 | 0.001007802
5.996443 | 0.9993401 | 0.00110861
6.51143 | 0.9893398 | 0.001191773
6.976927 | 0.9793396 | 0.001264064
7.395515 | 0.9693394 | 0.001326221
7.735487 | 0.9593391 | 0.001372877
8.035768 | 0.9493399 | 0.001411305
8.295838 | 0.9393396 | 0.001441633
8.526268 | 0.9294176 | 0.001466026
8.691486 | 0.9194174 | 0.001478354
8.871653 | 0.9094172 | 0.001492586
9.028881 | 0.8994179 | 0.001502336
9.187142 | 0.8894176 | 0.001511673
9.316016 | 0.8794174 | 0.001515643
9.431746 | 0.8694172 | 0.001517023
9.511133 | 0.859417 | 0.001512195
9.617326 | 0.8494177 | 0.001511288
9.720684 | 0.8394175 | 0.001509547
9.866315 | 0.8294172 | 0.001513909
9.981271 | 0.819417 | 0.001513082
10.08179 | 0.8094168 | 0.001509669
10.11736 | 0.7994175 | 0.001496279
10.19933 | 0.7894173 | 0.001489532
10.27047 | 0.7794952 | 0.001481069
10.38594 | 0.769495 | 0.001478507
10.48157 | 0.7594948 | 0.001472729
10.55709 | 0.7494955 | 0.001463811
10.60864 | 0.7394953 | 0.001451332
10.63879 | 0.729495 | 0.001435775
10.70375 | 0.7194948 | 0.001424739
10.77643 | 0.7094946 | 0.001414477
10.84113 | 0.6994953 | 0.001402914
10.91098 | 0.6894951 | 0.001391767
10.92206 | 0.6794949 | 0.001372975
10.94474 | 0.6694946 | 0.001355578
10.97877 | 0.6594944 | 0.00133948
10.98573 | 0.6494951 | 0.001320007
10.99552 | 0.6395731 | 0.001301001
11.01047 | 0.6295729 | 0.0012824
11.00712 | 0.6195726 | 0.001261646
11.01769 | 0.6095724 | 0.001242474
10.9932 | 0.5995722 | 0.001219375
10.97902 | 0.5895729 | 0.001197493
10.9932 | 0.5795727 | 0.001178701
10.9633 | 0.5695724 | 0.001155213
10.94474 | 0.5595722 | 0.001133009
10.92567 | 0.549572 | 0.001110822
10.9084 | 0.5395727 | 0.001088887
10.89294 | 0.5295725 | 0.001067191
10.89603 | 0.5195723 | 0.001047336
10.88005 | 0.509572 | 0.001025671
10.88263 | 0.49965 | 0.001005938
10.89145 | 0.4896507 | 0.0009866065
10.90196 | 0.4796505 | 0.0009673888
10.90118 | 0.4696503 | 0.0009471526
10.86613 | 0.45965 | 0.0009240041
10.91948 | 0.4496498 | 0.0009083395
10.98289 | 0.4396505 | 0.0008932972
11.02722 | 0.4296503 | 0.0008765022
11.07439 | 0.4196501 | 0.0008597632
11.09578 | 0.4096498 | 0.0008408964
11.10094 | 0.3996496 | 0.00082075
11.14347 | 0.3896503 | 0.0008032804
11.20791 | 0.3796501 | 0.0007871904
11.30998 | 0.3696499 | 0.0007734354
11.35122 | 0.3597279 | 0.0007554195
11.3788 | 0.3497276 | 0.0007362036
11.36823 | 0.3397284 | 0.0007144903
11.38421 | 0.3297281 | 0.0006944334
11.42674 | 0.3197279 | 0.0006758877
11.46875 | 0.3097277 | 0.0006571551
11.48422 | 0.2997274 | 0.0006367949
11.49839 | 0.2897282 | 0.0006163104
11.46076 | 0.2797279 | 0.0005930906
11.47107 | 0.2697277 | 0.0005724021
11.46153 | 0.2597275 | 0.0005507219
11.4636 | 0.2497272 | 0.0005296128
11.46308 | 0.239728 | 0.0005083839
11.4337 | 0.2297277 | 0.0004859279
11.37261 | 0.2198057 | 0.0004624565
11.34452 | 0.2098055 | 0.0004403262
11.3275 | 0.1998053 | 0.0004187095
11.3056 | 0.189805 | 0.0003969839
11.31462 | 0.1798058 | 0.0003763701
11.30611 | 0.1698055 | 0.0003551704
11.2409 | 0.1598053 | 0.0003323257
11.21306 | 0.1498051 | 0.0003107581
11.18755 | 0.1398048 | 0.0002893535
11.17852 | 0.1298056 | 0.0002684414
11.18703 | 0.1198053 | 0.0002479492
11.18677 | 0.1098051 | 0.0002272475
11.1927 | 0.09980488 | 0.0002066609
11.18883 | 0.08980465 | 0.0001858897
11.19579 | 0.07980537 | 0.0001652946
11.20327 | 0.06988335 | 0.0001448406
11.2275 | 0.05988312 | 0.0001243824
11.30121 | 0.04988289 | 0.0001042914
11.32622 | 0.03988266 | 8.356813e-05
11.31771 | 0.02988338 | 6.256912e-05
11.33369 | 0.01988316 | 4.168966e-05
11.3922 | 0.009882927 | 2.082883e-05
11.45844 | -0.0001173019 | -2.48658e-07
11.54427 | -0.01011753 | -2.160791e-05
11.58087 | -0.02011681 | -4.309948e-05
11.58835 | -0.03011703 | -6.456623e-05
11.585 | -0.04011726 | -8.598029e-05
11.59891 | -0.05011749 | -0.0001075421
11.62211 | -0.06011772 | -0.0001292585
11.68114 | -0.07003975 | -0.0001513566
11.68887 | -0.08003902 | -0.0001730796
11.67418 | -0.09003925 | -0.0001944598
11.69712 | -0.1000395 | -0.0002164821
11.67779 | -0.1100397 | -0.0002377287
11.70536 | -0.1200399 | -0.0002599456
11.70897 | -0.1300392 | -0.0002816858
11.67521 | -0.1400394 | -0.0003024731
11.6667 | -0.1500397 | -0.0003238366
11.65356 | -0.1600399 | -0.0003450313
11.6069 | -0.1700401 | -0.0003651233
11.59196 | -0.1800394 | -0.0003860966
11.55793 | -0.1900396 | -0.0004063461

## 2023-06-12 10R-1
J, mA/cm² | V, V | P, W | 10R-1 | Values |  |  | Used files
23.92688 | -0.2000399 | -0.000885471 | Parameters | Reverse | Forward | Average | 10R-1.csv
23.69335 | -0.1900396 | -0.0008329951 | Efficiency (%) | 16.57 | 16.09965 | 16.33482
23.70908 | -0.1800394 | -0.0007896852 | Short-circuit current density (mA/cm²) | 23.64277 | 23.67873 | 23.66075
23.73923 | -0.1700401 | -0.0007467752 | Open circuit voltage (V) | 1.082573 | 1.061939 | 1.072256
23.68202 | -0.1600399 | -0.0007011625 | Fill factor | 0.647391 | 0.6402632 | 0.6438271
23.62299 | -0.1500397 | -0.0006557113 | Maximum power (W) | 0.003065449 | 0.002978436 | 0.003021943
23.61113 | -0.1400394 | -0.0006117006 | Voltage at MPP (V) | 0.8294172 | 0.7994175 | 0.8144174
23.64567 | -0.1300392 | -0.0005688499 | Current density at MPP (mA/cm²) | 19.97788 | 20.13923 | 20.05855
23.61113 | -0.1200399 | -0.0005243416 | Series resistance, Rs (ohm) | 30.21454 | 37.79046 | 34.0025
23.5735 | -0.1100397 | -0.0004798939 | Shunt resistance, Rsh (ohm) | 2731.808 | 2848.165 | 2789.986
23.51731 | -0.1000395 | -0.000435242 | H-index | 0.02838525
23.51989 | -0.09003925 | -0.000391777 | Active area (cm²) | 0.185
23.62402 | -0.08003902 | -0.0003498061 | Light intensity (W/cm²) | 0.1
23.66861 | -0.07003975 | -0.0003066826 | Distance to light source (mm) | 120
23.73743 | -0.06011772 | -0.0002640025
23.79774 | -0.05011749 | -0.0002206464
23.96915 | -0.04011726 | -0.0001778917
24.01142 | -0.03011703 | -0.0001337833
23.96967 | -0.02011681 | -8.920573e-05
24.01245 | -0.01011753 | -4.494514e-05
24.11375 | -0.0001173019 | -5.232891e-07
24.19314 | 0.009882927 | 4.423331e-05
24.20035 | 0.01988316 | 8.901818e-05
24.16968 | 0.02988338 | 0.0001336203
24.12148 | 0.03988266 | 0.0001779753
24.12019 | 0.04988289 | 0.0002225892
24.12999 | 0.05988312 | 0.0002673211
24.09493 | 0.06988335 | 0.0003115094
24.02792 | 0.07980537 | 0.000354748
24.00936 | 0.08980465 | 0.0003988881
23.95343 | 0.09980488 | 0.0004422738
23.80702 | 0.1098051 | 0.0004836146
23.77145 | 0.1198053 | 0.0005268702
23.7114 | 0.1298056 | 0.0005694062
23.6016 | 0.1398048 | 0.0006104292
23.48097 | 0.1498051 | 0.0006507501
23.30956 | 0.1598053 | 0.0006891234
23.19873 | 0.1698055 | 0.0007287654
23.18301 | 0.1798058 | 0.0007711611
23.0232 | 0.189805 | 0.0008084351
23.05078125 | 0.1998053 | 0.0008520485
23.00078 | 0.2098055 | 0.0008927526
22.97037 | 0.2198057 | 0.0009340683
22.9433 | 0.2297277 | 0.0009750819
22.83376 | 0.239728 | 0.00101267
22.7621 | 0.2497272 | 0.001051599
22.77035 | 0.2597275 | 0.001094106
22.83711 | 0.2697277 | 0.001139563
22.93273 | 0.2797279 | 0.001186761
22.99305 | 0.2897282 | 0.001232421
22.98557 | 0.2997274 | 0.00127454
22.93686 | 0.3097277 | 0.001314273
23.01186 | 0.3197279 | 0.001361144
23.08274 | 0.3297281 | 0.001408041
23.26317 | 0.3397284 | 0.001462084
23.29384 | 0.3497276 | 0.001507102
23.28353 | 0.3597279 | 0.001549511
23.29281 | 0.3696499 | 0.001592884
23.29436 | 0.3796501 | 0.001636085
23.27941 | 0.3896503 | 0.001678103
23.23327 | 0.3996496 | 0.001717756
23.24642 | 0.4096498 | 0.001761735
23.25827 | 0.4196501 | 0.001805662
23.18223 | 0.4296503 | 0.001842647
23.06341 | 0.4396505 | 0.001875871
23.0397 | 0.4496498 | 0.001916562
22.95413 | 0.45965 | 0.00195191
22.87268 | 0.4696503 | 0.001987299
22.79303 | 0.4796505 | 0.002022547
22.68967 | 0.4896507 | 0.002055353
22.56673 | 0.49965 | 0.002085961
22.51363 | 0.509572 | 0.002122379
22.42058 | 0.5195723 | 0.002155086
22.43579 | 0.5295725 | 0.002198055
22.30434 | 0.5395727 | 0.00222644
22.18732 | 0.549572 | 0.002255803
22.0636 | 0.5595722 | 0.002284042
21.93833 | 0.5695724 | 0.002311662
21.84013 | 0.5795727 | 0.002341719
21.83497 | 0.5895729 | 0.002381562
21.81873 | 0.5995722 | 0.002420152
21.79528 | 0.6095724 | 0.002457873
21.75455 | 0.6195726 | 0.002493527
21.63161 | 0.6295729 | 0.002519454
21.52155 | 0.6395731 | 0.002546452
21.51742 | 0.6494951 | 0.00258546
21.56021 | 0.6594944 | 0.002630485
21.55918 | 0.6694946 | 0.002670245
21.52748 | 0.6794949 | 0.002706145
21.39937 | 0.6894951 | 0.002729631
21.34885 | 0.6994953 | 0.002762683
21.26457 | 0.7094946 | 0.002791113
21.25065 | 0.7194948 | 0.002828601
21.25142 | 0.729495 | 0.00286802
21.13827 | 0.7394953 | 0.002891856
21.03182 | 0.7494955 | 0.002916202
20.84779 | 0.7594948 | 0.00292925
20.65525 | 0.769495 | 0.00294041
20.4823 | 0.7794952 | 0.002953683
20.31888 | 0.7894173 | 0.002967414
20.13923 | 0.7994175 | 0.002978436
19.87916 | 0.8094168 | 0.002976747
19.53223 | 0.819417 | 0.002960932
19.23452 | 0.8294172 | 0.002951387
18.9229 | 0.8394175 | 0.00293858
18.55999 | 0.8494177 | 0.002916559
18.14733 | 0.859417 | 0.002885283
17.70555 | 0.8694172 | 0.002847799
17.20731 | 0.8794174 | 0.002799496
16.66733 | 0.8894176 | 0.00274248
16.09229 | 0.8994179 | 0.002677632
15.52188 | 0.9094172 | 0.002611435
14.91024 | 0.9194174 | 0.002536116
14.21405 | 0.9294176 | 0.002443997
13.47946 | 0.9393396 | 0.002342432
12.65904 | 0.9493399 | 0.002223281
11.79661 | 0.9593391 | 0.002093635
10.94552 | 0.9693394 | 0.001962835
10.0189 | 0.9793396 | 0.001815203
9.029912 | 0.9893398 | 0.001652726
7.986538 | 0.9993401 | 0.001476534
6.858619 | 1.009339 | 0.001280695
5.662913 | 1.01934 | 0.0010679
4.430351 | 1.02934 | 0.0008436622
3.142628 | 1.03934 | 0.0006042578
1.802066 | 1.04934 | 0.0003498313
0.3718067 | 1.05934 | 7.286586e-05
-1.144285 | 1.06934 | -0.0002263715
-2.708316 | 1.079262 | -0.0005407518
-4.34993 | 1.089262 | -0.0008765695
-6.052117 | 1.099262 | -0.00123078
-7.79039 | 1.109262 | -0.001598694
-9.616553 | 1.119262 | -0.001991236
-11.51231 | 1.129262 | -0.002405077
-13.47199 | 1.139262 | -0.002839404
-15.45925 | 1.149262 | -0.003286845
-17.52435 | 1.159263 | -0.003758335
-19.64564 | 1.169262 | -0.004249616
-21.79064 | 1.179262 | -0.004753922
-24.01529 | 1.189262 | -0.005283688
-26.29818 | 1.199263 | -0.005834609
-23.75058 | 1.189262 | -0.005225449
-21.20812 | 1.179262 | -0.004626839
-18.72134 | 1.169262 | -0.004049678
-16.25776 | 1.159263 | -0.003486698
-13.84702 | 1.149262 | -0.002944063
-11.535 | 1.139262 | -0.002431156
-9.294624 | 1.129262 | -0.001941772
-7.128486 | 1.119262 | -0.001476049
-5.056941 | 1.109262 | -0.001037753
-3.077417 | 1.099262 | -0.0006258343
-1.196609 | 1.089262 | -0.0002411328
0.5924405 | 1.079262 | 0.0001182887
2.232508 | 1.06934 | 0.0004416522
3.788809 | 1.05934 | 0.0007425225
5.244843 | 1.04934 | 0.001018171
6.637728 | 1.03934 | 0.001276288
7.866684 | 1.02934 | 0.001498036
9.037644 | 1.01934 | 0.001704299
10.10989 | 1.009339 | 0.001887797
11.04372 | 0.9993401 | 0.00204174
11.8778 | 0.9893398 | 0.002173969
12.74384 | 0.9793396 | 0.002308902
13.53024 | 0.9693394 | 0.002426348
14.2388 | 0.9593391 | 0.00252707
14.86281 | 0.9493399 | 0.002610324
15.43347 | 0.9393396 | 0.002681996
15.94717 | 0.9294176 | 0.002741993
16.43432 | 0.9194174 | 0.00279535
16.97302 | 0.9094172 | 0.002855578
17.47331 | 0.8994179 | 0.002907425
17.91226 | 0.8894176 | 0.002947324
18.32544 | 0.8794174 | 0.002981406
18.63628 | 0.8694172 | 0.002997501
18.93605 | 0.859417 | 0.003010683
19.28221 | 0.8494177 | 0.00303005
19.65363 | 0.8394175 | 0.003052055
19.97788 | 0.8294172 | 0.003065449
20.18511 | 0.819417 | 0.003059904
20.40832 | 0.8094168 | 0.003055985
20.62818 | 0.7994175 | 0.003050748
20.83748 | 0.7894173 | 0.003043151
21.02744 | 0.7794952 | 0.003032296
21.22977 | 0.769495 | 0.003022198
21.3937 | 0.7594948 | 0.003005955
21.52309 | 0.7494955 | 0.002984321
21.59681 | 0.7394953 | 0.002954587
21.70378 | 0.729495 | 0.002929068
21.78368 | 0.7194948 | 0.00289955
21.89348 | 0.7094946 | 0.002873662
21.97364 | 0.6994953 | 0.002843535
21.96307 | 0.6894951 | 0.002801535
21.97229 | 0.6794949 | 0.00276206
21.95843 | 0.6694946 | 0.002719695
21.994 | 0.6594944 | 0.002683411
22.05354 | 0.6494951 | 0.002649879
22.07777 | 0.6395731 | 0.002612264
22.12107 | 0.6295729 | 0.002576463
22.09118 | 0.6195726 | 0.002532111
22.0953 | 0.6095724 | 0.002491707
22.09349 | 0.5995722 | 0.002450629
22.07004 | 0.5895729 | 0.002407201
22.11746 | 0.5795727 | 0.002371455
22.24995 | 0.5695724 | 0.002344498
22.23552 | 0.5595722 | 0.00230184
22.20794 | 0.549572 | 0.002257899
22.23758 | 0.5395727 | 0.002219776
22.28784 | 0.5295725 | 0.00218356
22.35305 | 0.5195723 | 0.002148595
22.54482 | 0.509572 | 0.002125319
22.65436 | 0.49965 | 0.002094062
22.71416 | 0.4896507 | 0.002057571
22.81133 | 0.4796505 | 0.002024171
22.84149 | 0.4696503 | 0.00198459
22.95851 | 0.45965 | 0.001952283
23.08274 | 0.4496498 | 0.001920143
23.21497 | 0.4396505 | 0.001888198
23.27606 | 0.4296503 | 0.001850104
23.33173 | 0.4196501 | 0.001811365
23.40261 | 0.4096498 | 0.001773572
23.41112 | 0.3996496 | 0.001730905
23.47272 | 0.3896503 | 0.001692039
23.51886 | 0.3796501 | 0.001651853
23.54592 | 0.3696499 | 0.001610193
23.5351 | 0.3597279 | 0.001566253
23.53432 | 0.3497276 | 0.001522662
23.48458 | 0.3397284 | 0.001476
23.4503 | 0.3297281 | 0.001430461
23.44282 | 0.3197279 | 0.001386635
23.41086 | 0.3097277 | 0.001341433
23.35132 | 0.2997274 | 0.001294821
23.2825 | 0.2897282 | 0.001247935
23.18894 | 0.2797279 | 0.00120002
23.15311 | 0.2697277 | 0.001155331
23.15285 | 0.2597275 | 0.001112485
23.14022 | 0.2497272 | 0.001069068
23.09821 | 0.239728 | 0.001024398
23.02191 | 0.2297277 | 0.0009784229
22.96031 | 0.2198057 | 0.0009336595
22.90155 | 0.2098055 | 0.000888901
22.88067 | 0.1998053 | 0.0008457603
22.99511 | 0.189805 | 0.0008074487
23.03454 | 0.1798058 | 0.0007662226
23.00413 | 0.1698055 | 0.0007226523
23.05181 | 0.1598053 | 0.0006815033
23.00336 | 0.1498051 | 0.0006375136
23.0031 | 0.1398048 | 0.0005949497
23.13223 | 0.1298056 | 0.0005554981
23.23456 | 0.1198053 | 0.0005149704
23.28534 | 0.1098051 | 0.000473017
23.31291 | 0.09980488 | 0.0004304474
23.34797 | 0.08980465 | 0.0003878999
23.36782 | 0.07980537 | 0.0003450023
23.41782 | 0.06988335 | 0.0003027554
23.56345 | 0.05988312 | 0.0002610448
23.65057 | 0.04988289 | 0.0002182554
23.73743 | 0.03988266 | 0.0001751417
23.77635 | 0.02988338 | 0.0001314458
23.83821 | 0.01988316 | 8.768609e-05
23.8828 | 0.009882927 | 4.366592e-05
23.94286 | -0.0001173019 | -5.195806e-07
24.00292 | -0.01011753 | -4.49273e-05
24.07689 | -0.02011681 | -8.960477e-05
24.12096 | -0.03011703 | -0.0001343936
24.07199 | -0.04011726 | -0.0001786549
24.06581 | -0.05011749 | -0.0002231318
24.0408 | -0.06011772 | -0.0002673765
24.05679 | -0.07003975 | -0.0003117123
24.10318 | -0.08003902 | -0.0003569011
24.06374 | -0.09003925 | -0.0004008361
23.99828 | -0.1000395 | -0.0004441434
23.90136 | -0.1100397 | -0.0004865683
23.84285 | -0.1200399 | -0.0005294874
23.86321 | -0.1300392 | -0.0005740834
23.87842 | -0.1400394 | -0.0006186253
23.79594 | -0.1500397 | -0.000660512
23.67248 | -0.1600399 | -0.0007008801
23.61423 | -0.1700401 | -0.0007428427
23.4936 | -0.1800394 | -0.0007825081
23.52066 | -0.1900396 | -0.0008269238

## 2023-06-12 10R-2
J, mA/cm² | V, V | P, W | 10R-2 | Values |  |  | Used files
24.08875 | -0.2000399 | -0.0008914612 | Parameters | Reverse | Forward | Average | 10R-2.csv
23.95394 | -0.1900396 | -0.0008421567 | Efficiency (%) | 15.65323 | 15.4747 | 15.56396
23.80625 | -0.1800394 | -0.0007929217 | Short-circuit current density (mA/cm²) | 23.66258 | 23.76574 | 23.71416
23.81501 | -0.1700401 | -0.000749159 | Open circuit voltage (V) | 1.072922 | 1.052084 | 1.062503
23.79001 | -0.1600399 | -0.00070436 | Fill factor | 0.6165575 | 0.6189003 | 0.6177289
23.78608 | -0.1500397 | -0.0006602383 | Maximum power (W) | 0.002895847 | 0.00286282 | 0.002879334
23.77455 | -0.1400394 | -0.0006159342 | Voltage at MPP (V) | 0.7794952 | 0.819417 | 0.7994561
23.76475 | -0.1300392 | -0.0005717147 | Current density at MPP (mA/cm²) | 20.08124 | 18.88502 | 19.48313
23.72506 | -0.1200399 | -0.0005268716 | Series resistance, Rs (ohm) | 32.18049 | 38.72931 | 35.4549
23.67531 | -0.1100397 | -0.0004819666 | Shunt resistance, Rsh (ohm) | 3905.914 | 2345.294 | 3125.604
23.67789 | -0.1000395 | -0.0004382139 | H-index | 0.011405
23.76733 | -0.09003925 | -0.0003958986 | Active area (cm²) | 0.185
23.8529 | -0.08003902 | -0.0003531952 | Light intensity (W/cm²) | 0.1
23.9457 | -0.07003975 | -0.0003102728 | Distance to light source (mm) | 120
23.93693 | -0.06011772 | -0.0002662213
23.90342 | -0.05011749 | -0.0002216262
23.86656 | -0.04011726 | -0.0001771303
23.92301 | -0.03011703 | -0.0001332907
23.99158 | -0.02011681 | -8.928726e-05
24.16504 | -0.01011753 | -4.523075e-05
24.16324 | -0.0001173019 | -5.24363e-07
24.13901 | 0.009882927 | 4.413435e-05
24.15937 | 0.01988316 | 8.886743e-05
24.13669 | 0.02988338 | 0.0001334379
24.1604 | 0.03988266 | 0.0001782625
24.18463 | 0.04988289 | 0.0002231838
24.1622 | 0.05988312 | 0.000267678
24.15009 | 0.06988335 | 0.0003122225
24.06143 | 0.07980537 | 0.0003552428
23.99209 | 0.08980465 | 0.0003986012
23.9926 | 0.09980488 | 0.0004429971
23.92276 | 0.1098051 | 0.0004859656
23.90806 | 0.1198053 | 0.000529898
23.79491 | 0.1298056 | 0.0005714116
23.60186 | 0.1398048 | 0.0006104359
23.54154 | 0.1498051 | 0.0006524288
23.49953 | 0.1598053 | 0.0006947396
23.42916 | 0.1698055 | 0.0007360042
23.3722 | 0.1798058 | 0.0007774543
23.24384 | 0.189805 | 0.0008161825
23.15981 | 0.1998053 | 0.0008560786
23.01547 | 0.2098055 | 0.0008933229
22.96057 | 0.2198057 | 0.00093367
22.91727 | 0.2297277 | 0.0009739755
22.89355 | 0.239728 | 0.001015322
22.90618 | 0.2497272 | 0.001058255
22.86623 | 0.2597275 | 0.001098713
22.73607 | 0.2697277 | 0.001134521
22.67189 | 0.2797279 | 0.001173263
22.70359 | 0.2897282 | 0.001216906
22.7536 | 0.2997274 | 0.001261677
22.83427 | 0.3097277 | 0.001308395
22.80953 | 0.3197279 | 0.001349176
22.78014 | 0.3297281 | 0.001389582
22.80489 | 0.3397284 | 0.001433281
22.74277 | 0.3497276 | 0.001471448
22.84046 | 0.3597279 | 0.001520025
22.97784 | 0.3696499 | 0.001571345
23.02037 | 0.3796501 | 0.001616842
23.02011 | 0.3896503 | 0.001659412
23.02862 | 0.3996496 | 0.001702625
23.03326 | 0.4096498 | 0.00174558
23.04073 | 0.4196501 | 0.001788773
23.05929 | 0.4296503 | 0.001832875
23.09331 | 0.4396505 | 0.001878303
23.10929 | 0.4496498 | 0.001922351
23.04924 | 0.45965 | 0.001959998
23.01495 | 0.4696503 | 0.001999661
22.9897 | 0.4796505 | 0.002039999
22.9366 | 0.4896507 | 0.002077721
22.92036 | 0.49965 | 0.002118649
22.85876 | 0.509572 | 0.002154914
22.78917 | 0.5195723 | 0.002190514
22.65617 | 0.5295725 | 0.002219645
22.57626 | 0.5395727 | 0.002253584
22.49404 | 0.549572 | 0.002286988
22.42728 | 0.5595722 | 0.002321692
22.31155 | 0.5695724 | 0.002350988
22.11283 | 0.5795727 | 0.002370958
21.99452 | 0.5895729 | 0.002398964
21.85018 | 0.5995722 | 0.00242364
21.77595 | 0.6095724 | 0.002455693
21.65738 | 0.6195726 | 0.002482389
21.57001 | 0.6295729 | 0.00251228
21.41948 | 0.6395731 | 0.002534374
21.29266 | 0.6494951 | 0.002558454
21.13853 | 0.6594944 | 0.002579037
21.00373 | 0.6694946 | 0.002601448
20.96403 | 0.6794949 | 0.002635316
20.86067 | 0.6894951 | 0.002660917
20.72046 | 0.6994953 | 0.002681365
20.65344 | 0.7094946 | 0.002710899
20.49776 | 0.7194948 | 0.002728386
20.32661 | 0.729495 | 0.00274321
20.31398 | 0.7394953 | 0.002779088
20.22841 | 0.7494955 | 0.002804804
20.11423 | 0.7594948 | 0.002826181
19.94952 | 0.769495 | 0.002839946
19.72966 | 0.7794952 | 0.002845148
19.53068 | 0.7894173 | 0.002852303
19.30695 | 0.7994175 | 0.002855348
19.10539 | 0.8094168 | 0.002860882
18.88502 | 0.819417 | 0.00286282
18.57494 | 0.8294172 | 0.00285018
18.23007 | 0.8394175 | 0.002830988
17.78493 | 0.8494177 | 0.002794765
17.38361 | 0.859417 | 0.002763858
16.96451 | 0.8694172 | 0.002728609
16.52299 | 0.8794174 | 0.002688161
15.97088 | 0.8894176 | 0.002627885
15.39558 | 0.8994179 | 0.002561707
14.73523 | 0.9094172 | 0.002479087
14.05141 | 0.9194174 | 0.002390036
13.33951 | 0.9294176 | 0.002293625
12.60698 | 0.9393396 | 0.002190813
11.79377 | 0.9493399 | 0.002071315
10.89989 | 0.9593391 | 0.001934489
9.955238 | 0.9693394 | 0.001785251
8.932998 | 0.9793396 | 0.001618461
7.896325 | 0.9893398 | 0.001445248
6.79676 | 0.9993401 | 0.001256571
5.635076 | 1.009339 | 0.001052225
4.418494 | 1.01934 | 0.00083323
3.139535 | 1.02934 | 0.0005978549
1.77861 | 1.03934 | 0.0003419875
0.3828899 | 1.04934 | 7.432964e-05
-1.082426 | 1.05934 | -0.0002121314
-2.600577 | 1.06934 | -0.0005144666
-4.159453 | 1.079262 | -0.0008304907
-5.807513 | 1.089262 | -0.001170292
-7.522586 | 1.099262 | -0.001529819
-9.270652 | 1.109262 | -0.001902464
-11.09346 | 1.119262 | -0.002297051
-12.98098 | 1.129262 | -0.002711901
-14.92854 | 1.139262 | -0.003146391
-16.93565 | 1.149262 | -0.003600748
-19.02575 | 1.159263 | -0.00408033
-21.1857 | 1.169262 | -0.004582752
-23.38843 | 1.179262 | -0.005102503
-25.68268 | 1.189262 | -0.005650536
-28.0478 | 1.199263 | -0.006222785
-25.5212 | 1.189262 | -0.00561501
-22.94883 | 1.179262 | -0.005006598
-20.43835 | 1.169262 | -0.00442109
-17.96137 | 1.159263 | -0.003852061
-15.54623 | 1.149262 | -0.003305339
-13.22648 | 1.139262 | -0.00278766
-10.96344 | 1.129262 | -0.00229041
-8.793161 | 1.119262 | -0.001820742
-6.710542 | 1.109262 | -0.001377094
-4.746489 | 1.099262 | -0.0009652626
-2.850079 | 1.089262 | -0.0005743293
-1.064899 | 1.079262 | -0.0002126213
0.6017195 | 1.06934 | 0.0001190369
2.181731 | 1.05934 | 0.0004275709
3.648848 | 1.04934 | 0.0007083434
4.990699 | 1.03934 | 0.0009596011
6.217335 | 1.02934 | 0.001183954
7.378504 | 1.01934 | 0.001391422
8.450232 | 1.009339 | 0.001577893
9.446954 | 0.9993401 | 0.001746533
10.37589 | 0.9893398 | 0.001899076
11.13934 | 0.9793396 | 0.002018202
11.87522 | 0.9693394 | 0.002129558
12.52115 | 0.9593391 | 0.002222225
13.16217 | 0.9493399 | 0.002311645
13.78593 | 0.9393396 | 0.002395689
14.32643 | 0.9294176 | 0.002463319
14.83601 | 0.9194174 | 0.002523489
15.32728 | 0.9094172 | 0.002578695
15.76056 | 0.8994179 | 0.002622436
16.1544 | 0.8894176 | 0.002658082
16.5699 | 0.8794174 | 0.002695793
17.0024 | 0.8694172 | 0.002734703
17.38465 | 0.859417 | 0.002764022
17.79009 | 0.8494177 | 0.002795575
18.1664 | 0.8394175 | 0.002821102
18.54478 | 0.8294172 | 0.002845552
18.86852 | 0.819417 | 0.002860319
19.12575 | 0.8094168 | 0.002863931
19.43016 | 0.7994175 | 0.002873569
19.78457 | 0.7894173 | 0.002889381
20.08124 | 0.7794952 | 0.002895847
20.3194 | 0.769495 | 0.0028926
20.52921 | 0.7594948 | 0.002884488
20.74108 | 0.7494955 | 0.002875889
20.96687 | 0.7394953 | 0.002868406
21.19472 | 0.729495 | 0.002860367
21.40582 | 0.7194948 | 0.002849254
21.54243 | 0.7094946 | 0.002827583
21.61795 | 0.6994953 | 0.002797506
21.73754 | 0.6894951 | 0.002772767
21.85044 | 0.6794949 | 0.002746743
21.94812 | 0.6694946 | 0.002718418
22.01488 | 0.6594944 | 0.002685958
22.05921 | 0.6494951 | 0.00265056
21.9757 | 0.6395731 | 0.002600188
21.97287 | 0.6295729 | 0.002559201
22.04607 | 0.6195726 | 0.002526941
22.16696 | 0.6095724 | 0.002499787
22.16644 | 0.5995722 | 0.002458721
22.14634 | 0.5895729 | 0.002415523
22.13551 | 0.5795727 | 0.00237339
22.1618 | 0.5695724 | 0.002335209
22.22444 | 0.5595722 | 0.002300693
22.26542 | 0.549572 | 0.002263743
22.41208 | 0.5395727 | 0.002237195
22.53374 | 0.5295725 | 0.002207651
22.58606 | 0.5195723 | 0.002170992
22.58168 | 0.509572 | 0.002128793
22.58065 | 0.49965 | 0.002087248
22.72473 | 0.4896507 | 0.002058528
22.88505 | 0.4796505 | 0.002030713
22.98171 | 0.4696503 | 0.001996772
23.033 | 0.45965 | 0.001958617
23.07114 | 0.4496498 | 0.001919178
23.22193 | 0.4396505 | 0.001888764
23.29461 | 0.4296503 | 0.001851579
23.37529 | 0.4196501 | 0.001814747
23.50339 | 0.4096498 | 0.00178121
23.59103 | 0.3996496 | 0.001744207
23.63175 | 0.3896503 | 0.001703502
23.59592 | 0.3796501 | 0.001657266
23.57299 | 0.3696499 | 0.001612044
23.63614 | 0.3597279 | 0.001572977
23.68072 | 0.3497276 | 0.001532134
23.69954 | 0.3397284 | 0.00148951
23.61912 | 0.3297281 | 0.001440759
23.51448 | 0.3197279 | 0.001390873
23.52453 | 0.3097277 | 0.001347947
23.52479 | 0.2997274 | 0.001304439
23.50468 | 0.2897282 | 0.001259844
23.42942 | 0.2797279 | 0.001212465
23.37039 | 0.2697277 | 0.001166174
23.22734 | 0.2597275 | 0.001116064
23.17502 | 0.2497272 | 0.001070675
23.10285 | 0.239728 | 0.001024604
23.16136 | 0.2297277 | 0.0009843492
23.14125 | 0.2198057 | 0.0009410173
23.09975 | 0.2098055 | 0.0008965942
23.08841 | 0.1998053 | 0.0008534395
22.98248 | 0.189805 | 0.0008070052
22.94253 | 0.1798058 | 0.0007631617
23.01702 | 0.1698055 | 0.0007230571
23.05671 | 0.1598053 | 0.0006816482
23.15852 | 0.1498051 | 0.0006418139
23.19229 | 0.1398048 | 0.0005998429
23.16522 | 0.1298056 | 0.0005562904
23.22915 | 0.1198053 | 0.0005148505
23.30261 | 0.1098051 | 0.0004733678
23.51474 | 0.09980488 | 0.0004341738
23.64258 | 0.08980465 | 0.0003927945
23.73356 | 0.07980537 | 0.0003504022
23.79259 | 0.06988335 | 0.0003076006
23.78769 | 0.05988312 | 0.000263529
23.8328 | 0.04988289 | 0.000219937
23.89672 | 0.03988266 | 0.000176317
24.02792 | 0.02988338 | 0.0001328366
24.07096 | 0.01988316 | 8.854224e-05
24.04776 | 0.009882927 | 4.396753e-05
24.05189 | -0.0001173019 | -5.219466e-07
24.04596 | -0.01011753 | -4.500786e-05
24.07483 | -0.02011681 | -8.95971e-05
24.10009 | -0.03011703 | -0.0001342773
24.08204 | -0.04011726 | -0.0001787296
24.09519 | -0.05011749 | -0.0002234043
24.0439 | -0.06011772 | -0.0002674109
23.99054 | -0.07003975 | -0.000310854
23.94544 | -0.08003902 | -0.0003545653
23.94595 | -0.09003925 | -0.000398874
23.87198 | -0.1000395 | -0.0004418059
23.82275 | -0.1100397 | -0.0004849679
23.69 | -0.1200399 | -0.0005260931
23.58098 | -0.1300392 | -0.0005672935
23.57427 | -0.1400394 | -0.0006107457
23.59567 | -0.1500397 | -0.000654953
23.57195 | -0.1600399 | -0.0006979038
23.58304 | -0.1700401 | -0.0007418617
23.43071 | -0.1800394 | -0.0007804134
23.43226 | -0.1900396 | -0.0008238156

## 2023-06-12 10R-3
J, mA/cm² | V, V | P, W | 10R-3 | Values |  |  | Used files
24.09287 | -0.2000399 | -0.0008916139 | Parameters | Reverse | Forward | Average | 10R-3.csv
24.18308 | -0.1900396 | -0.0008502126 | Efficiency (%) | 14.45619 | 14.76643 | 14.61131
24.23515 | -0.1800394 | -0.0008072071 | Short-circuit current density (mA/cm²) | 23.48736 | 23.75011 | 23.61873
24.27639 | -0.1700401 | -0.0007636726 | Open circuit voltage (V) | 1.067533 | 1.048878 | 1.058206
24.23154 | -0.1600399 | -0.0007174325 | Fill factor | 0.5765516 | 0.592768 | 0.5846598
24.29804 | -0.1500397 | -0.0006744489 | Maximum power (W) | 0.002674395 | 0.00273179 | 0.002703092
24.33335 | -0.1400394 | -0.0006304114 | Voltage at MPP (V) | 0.7394953 | 0.7494955 | 0.7444954
24.39547 | -0.1300392 | -0.000586888 | Current density at MPP (mA/cm²) | 19.54872 | 19.70183 | 19.62527
24.43181 | -0.1200399 | -0.0005425668 | Series resistance, Rs (ohm) | 36.54996 | 42.94883 | 39.74939
24.3318 | -0.1100397 | -0.000495331 | Shunt resistance, Rsh (ohm) | 7411.398 | 2204.925 | 4808.162
24.28412 | -0.1000395 | -0.0004494336 | H-index | -0.02146087
24.21659 | -0.09003925 | -0.0004033821 | Active area (cm²) | 0.185
24.21762 | -0.08003902 | -0.0003585956 | Light intensity (W/cm²) | 0.1
24.14726 | -0.07003975 | -0.0003128845 | Distance to light source (mm) | 120
24.13617 | -0.06011772 | -0.0002684372
23.98204 | -0.05011749 | -0.0002223551
23.90729 | -0.04011726 | -0.0001774326
23.78821 | -0.03011703 | -0.0001325396
23.74697 | -0.02011681 | -8.837693e-05
23.71552 | -0.01011753 | -4.438937e-05
23.65624 | -0.0001173019 | -5.133607e-07
23.47865 | 0.009882927 | 4.292699e-05
23.38818 | 0.01988316 | 8.603069e-05
23.26961 | 0.02988338 | 0.0001286443
23.23662 | 0.03988266 | 0.0001714466
23.25441 | 0.04988289 | 0.0002145994
23.21007 | 0.05988312 | 0.0002571299
23.13739 | 0.06988335 | 0.0002991298
23.09254 | 0.07980537 | 0.0003409381
23.05053 | 0.08980465 | 0.0003829582
23.05929 | 0.09980488 | 0.0004257644
23.12862 | 0.1098051 | 0.0004698336
23.10671 | 0.1198053 | 0.0005121369
23.13017 | 0.1298056 | 0.0005554486
23.14821 | 0.1398048 | 0.000598703
23.18404 | 0.1498051 | 0.000642521
23.21935 | 0.1598053 | 0.0006864565
23.26781 | 0.1698055 | 0.0007309354
23.31034 | 0.1798058 | 0.0007753965
23.38483 | 0.189805 | 0.0008211332
23.39978 | 0.1998053 | 0.0008649488
23.39282 | 0.2098055 | 0.0009079691
23.40925 | 0.2198057 | 0.0009519151
23.42375 | 0.2297277 | 0.0009955007
23.42066 | 0.239728 | 0.001038698
23.44746 | 0.2497272 | 0.001083262
23.44849 | 0.2597275 | 0.00112669
23.40828 | 0.2697277 | 0.001168065
23.32297 | 0.2797279 | 0.001206956
23.25518 | 0.2897282 | 0.001246471
23.23198 | 0.2997274 | 0.001288204
23.18739 | 0.3097277 | 0.001328629
23.11986 | 0.3197279 | 0.001367532
22.99124 | 0.3297281 | 0.001402459
22.87886 | 0.3397284 | 0.001437931
22.82963 | 0.3497276 | 0.001477068
22.78324 | 0.3597279 | 0.001516217
22.70488 | 0.3696499 | 0.001552679
22.63297 | 0.3796501 | 0.001589633
22.52807 | 0.3896503 | 0.001623943
22.40744 | 0.3996496 | 0.001656698
22.32238 | 0.4096498 | 0.001691706
22.30846 | 0.4196501 | 0.001731923
22.27882 | 0.4296503 | 0.001770839
22.23655 | 0.4396505 | 0.001808617
22.16051 | 0.4496498 | 0.001843427
22.10458 | 0.45965 | 0.001879668
22.01797 | 0.4696503 | 0.001913038
21.93266 | 0.4796505 | 0.001946202
21.95482 | 0.4896507 | 0.001988786
21.94787 | 0.49965 | 0.002028756
21.99117 | 0.509572 | 0.002073126
21.99916 | 0.5195723 | 0.002114578
21.96178 | 0.5295725 | 0.002151616
21.93214 | 0.5395727 | 0.002189287
21.93962 | 0.549572 | 0.002230619
21.96823 | 0.5595722 | 0.00227417
22.0056 | 0.5695724 | 0.00231875
22.0087 | 0.5795727 | 0.002359793
21.96565 | 0.5895729 | 0.002395815
21.8543 | 0.5995722 | 0.002424098
21.81384 | 0.6095724 | 0.002459966
21.73857 | 0.6195726 | 0.002491696
21.74167 | 0.6295729 | 0.002532273
21.68496 | 0.6395731 | 0.002565787
21.56176 | 0.6494951 | 0.002590787
21.39937 | 0.6594944 | 0.002610862
21.25684 | 0.6694946 | 0.002632798
21.18261 | 0.6794949 | 0.002662792
20.97821 | 0.6894951 | 0.002675909
20.83284 | 0.6994953 | 0.002695907
20.62019 | 0.7094946 | 0.002706534
20.34569 | 0.7194948 | 0.002708144
20.13459 | 0.729495 | 0.002717296
19.91628 | 0.7394953 | 0.002724678
19.70183 | 0.7494955 | 0.00273179
19.42939 | 0.7594948 | 0.002729956
19.13916 | 0.769495 | 0.002724585
18.80331 | 0.7794952 | 0.002711562
18.49916 | 0.7894173 | 0.002701658
18.20507 | 0.7994175 | 0.002692388
17.87283 | 0.8094168 | 0.002676315
17.54987 | 0.819417 | 0.002660422
17.22097 | 0.8294172 | 0.002642424
16.80497 | 0.8394175 | 0.002609681
16.35622 | 0.8494177 | 0.002570254
15.88737 | 0.859417 | 0.002525967
15.45976 | 0.8694172 | 0.002486582
14.99555 | 0.8794174 | 0.00243966
14.47 | 0.8894176 | 0.002380927
13.90269 | 0.8994179 | 0.002313301
13.23537 | 0.9094172 | 0.002226748
12.57605 | 0.9194174 | 0.002139088
11.88863 | 0.9294176 | 0.002044158
11.17672 | 0.9393396 | 0.001942266
10.41223 | 0.9493399 | 0.001828678
9.576344 | 0.9593391 | 0.001699588
8.682207 | 0.9693394 | 0.001556961
7.755076 | 0.9793396 | 0.001405048
6.779748 | 0.9893398 | 0.001240883
5.74488 | 0.9993401 | 0.001062101
4.69506 | 1.009339 | 0.0008766981
3.563791 | 1.01934 | 0.0006720519
2.39979 | 1.02934 | 0.0004569869
1.200475 | 1.03934 | 0.0002308248
-0.05812258 | 1.04934 | -1.128322e-05
-1.351516 | 1.05934 | -0.0002648672
-2.679706 | 1.06934 | -0.0005301205
-4.04063 | 1.079262 | -0.0008067661
-5.452331 | 1.089262 | -0.001098718
-6.89522 | 1.099262 | -0.001402236
-8.358728 | 1.109262 | -0.001715324
-9.880231 | 1.119262 | -0.002045834
-11.45818 | 1.129262 | -0.002393768
-13.09568 | 1.139262 | -0.00276009
-14.76461 | 1.149262 | -0.003139156
-16.51525 | 1.159263 | -0.00354192
-18.31487 | 1.169262 | -0.003961753
-20.12351 | 1.179262 | -0.004390215
-21.98395 | 1.189262 | -0.004836767
-23.89131 | 1.199263 | -0.005300611
-21.75249 | 1.189262 | -0.004785843
-19.63353 | 1.179262 | -0.004283319
-17.60477 | 1.169262 | -0.003808148
-15.60411 | 1.159263 | -0.003346513
-13.64185 | 1.149262 | -0.002900442
-11.76027 | 1.139262 | -0.002478635
-9.919151 | 1.129262 | -0.002072244
-8.131651 | 1.119262 | -0.001683768
-6.434621 | 1.109262 | -0.001320471
-4.821615 | 1.099262 | -0.0009805406
-3.249336 | 1.089262 | -0.000654785
-1.734535 | 1.079262 | -0.0003463232
-0.2671577 | 1.06934 | -5.285123e-05
1.11851 | 1.05934 | 0.0002192032
2.430462 | 1.04934 | 0.0004718206
3.689057 | 1.03934 | 0.0007093242
4.862082 | 1.02934 | 0.0009258758
5.977628 | 1.01934 | 0.001127248
7.043426 | 1.009339 | 0.001315203
8.001487 | 0.9993401 | 0.001479298
8.895624 | 0.9893398 | 0.001628147
9.712436 | 0.9793396 | 0.001759678
10.51585 | 0.9693394 | 0.001885784
11.26178 | 0.9593391 | 0.001998715
11.90744 | 0.9493399 | 0.002091279
12.50774 | 0.9393396 | 0.002173569
13.10289 | 0.9294176 | 0.002252941
13.59623 | 0.9194174 | 0.002312612
14.03569 | 0.9094172 | 0.002361395
14.50918 | 0.8994179 | 0.002414216
14.92416 | 0.8894176 | 0.002455655
15.35331 | 0.8794174 | 0.002497865
15.73762 | 0.8694172 | 0.002531273
15.97243 | 0.859417 | 0.002539491
16.29617 | 0.8494177 | 0.002560816
16.67609 | 0.8394175 | 0.002589667
16.95111 | 0.8294172 | 0.002601015
17.26015 | 0.819417 | 0.002616504
17.51275 | 0.8094168 | 0.002622396
17.80091 | 0.7994175 | 0.002632617
18.07954 | 0.7894173 | 0.002640376
18.34374 | 0.7794952 | 0.002645288
18.57881 | 0.769495 | 0.002644815
18.91156 | 0.7594948 | 0.002657198
19.21055 | 0.7494955 | 0.002663671
19.54872 | 0.7394953 | 0.002674395
19.80751 | 0.729495 | 0.002673153
19.9985 | 0.7194948 | 0.002661931
20.23589 | 0.7094946 | 0.002656092
20.5488 | 0.6994953 | 0.002659151
20.81505 | 0.6894951 | 0.002655097
21.08672 | 0.6794949 | 0.002650739
21.33622 | 0.6694946 | 0.00264263
21.55557 | 0.6594944 | 0.002629919
21.71589 | 0.6494951 | 0.002609308
21.86616 | 0.6395731 | 0.002587226
22.05999 | 0.6295729 | 0.002569348
22.21438 | 0.6195726 | 0.002546233
22.36749 | 0.6095724 | 0.002522401
22.45125 | 0.5995722 | 0.002490312
22.4595 | 0.5895729 | 0.00244968
22.56699 | 0.5795727 | 0.002419654
22.64792 | 0.5695724 | 0.002386432
22.68761 | 0.5595722 | 0.002348641
22.66854 | 0.549572 | 0.002304729
22.70127 | 0.5395727 | 0.002266063
22.65127 | 0.5295725 | 0.002219165
22.66287 | 0.5195723 | 0.002178375
22.66106 | 0.509572 | 0.002136277
22.6572 | 0.49965 | 0.002094324
22.63967 | 0.4896507 | 0.002050823
22.58348 | 0.4796505 | 0.002003953
22.51363 | 0.4696503 | 0.001956104
22.52343 | 0.45965 | 0.001915285
22.52291 | 0.4496498 | 0.001873573
22.55487 | 0.4396505 | 0.001834508
22.56312 | 0.4296503 | 0.001793437
22.55403 | 0.4196501 | 0.001750988
22.5443 | 0.4096498 | 0.001708525
22.55384 | 0.3996496 | 0.001667522
22.58065 | 0.3896503 | 0.001627733
22.73014 | 0.3796501 | 0.001596458
22.80489 | 0.3696499 | 0.001559517
22.91675 | 0.3597279 | 0.001525102
22.94072 | 0.3497276 | 0.001484256
22.96031 | 0.3397284 | 0.00144305
23.02269 | 0.3297281 | 0.001404377
23.11857 | 0.3197279 | 0.001367456
23.21626 | 0.3097277 | 0.001330283
23.39462 | 0.2997274 | 0.001297222
23.44153 | 0.2897282 | 0.001256459
23.43638 | 0.2797279 | 0.001212825
23.48922 | 0.2697277 | 0.001172103
23.49128 | 0.2597275 | 0.001128746
23.59644 | 0.2497272 | 0.001090145
23.60546 | 0.239728 | 0.001046895
23.58323 | 0.2297277 | 0.001002279
23.56216 | 0.2198057 | 0.000958133
23.56886 | 0.2098055 | 0.0009148022
23.59567 | 0.1998053 | 0.0008721897
23.59541 | 0.189805 | 0.0008285276
23.50803 | 0.1798058 | 0.0007819728
23.48303 | 0.1698055 | 0.0007376965
23.44952 | 0.1598053 | 0.0006932613
23.43045 | 0.1498051 | 0.00064935
23.38147 | 0.1398048 | 0.000604736
23.36086 | 0.1298056 | 0.0005609883
23.26703 | 0.1198053 | 0.0005156903
23.19409 | 0.1098051 | 0.0004711635
23.23404 | 0.09980488 | 0.0004289911
23.10233 | 0.08980465 | 0.0003838189
23.05285 | 0.07980537 | 0.0003403521
23.04795 | 0.06988335 | 0.0002979735
23.06702 | 0.05988312 | 0.0002555452
23.05285 | 0.04988289 | 0.0002127394
23.07089 | 0.03988266 | 0.0001702237
23.008 | 0.02988338 | 0.000127198
22.97346 | 0.01988316 | 8.45052e-05
23.02939 | 0.009882927 | 4.210559e-05
23.10826 | -0.0001173019 | -5.014691e-07
23.2209 | -0.01011753 | -4.346356e-05
23.29513 | -0.02011681 | -8.669537e-05
23.32348 | -0.03011703 | -0.0001299503
23.28379 | -0.04011726 | -0.0001728052
23.31498 | -0.05011749 | -0.0002161703
23.42066 | -0.06011772 | -0.0002604793
23.46757 | -0.07003975 | -0.0003040776
23.58175 | -0.08003902 | -0.0003491801
23.61551 | -0.09003925 | -0.0003933698
23.65753 | -0.1000395 | -0.0004378371
23.72686 | -0.1100397 | -0.000483016
23.77326 | -0.1200399 | -0.000527942
23.88126 | -0.1300392 | -0.0005745174
23.94415 | -0.1400394 | -0.0006203282
23.95858 | -0.1500397 | -0.0006650265
23.96077 | -0.1600399 | -0.0007094158
23.96116 | -0.1700401 | -0.0007537563
23.9792 | -0.1800394 | -0.0007986822
24.00008 | -0.1900396 | -0.0008437788

## 2023-06-12 11R
J, mA/cm² | V, V | P, W | 11R | Values |  |  | Used files
19.76317 | -0.2000399 | -0.0007313831 | Parameters | Reverse | Forward | Average | 11R.csv
19.7508 | -0.1900396 | -0.0006943854 | Efficiency (%) | 14.57506 | 13.64186 | 14.10846
19.70492 | -0.1800394 | -0.0006563175 | Short-circuit current density (mA/cm²) | 19.34587 | 19.26233 | 19.3041
19.64357 | -0.1700401 | -0.0006179363 | Open circuit voltage (V) | 1.099759 | 1.076725 | 1.088242
19.59873 | -0.1600399 | -0.000580267 | Fill factor | 0.6850537 | 0.6577485 | 0.6714011
19.59744 | -0.1500397 | -0.0005439727 | Maximum power (W) | 0.002696386 | 0.002523743 | 0.002610065
19.55027 | -0.1400394 | -0.0005064946 | Voltage at MPP (V) | 0.9094172 | 0.8394175 | 0.8744173
19.46367 | -0.1300392 | -0.0004682424 | Current density at MPP (mA/cm²) | 16.02681 | 16.25157 | 16.13919
19.39149 | -0.1200399 | -0.0004306345 | Series resistance, Rs (ohm) | 30.6697 | 40.84798 | 35.75884
19.37113 | -0.1100397 | -0.0003943448 | Shunt resistance, Rsh (ohm) | 10572.1 | 11373.55 | 10972.82
19.32654 | -0.1000395 | -0.0003576822 | H-index | 0.06402751
19.30515 | -0.09003925 | -0.0003215709 | Active area (cm²) | 0.185
19.19122 | -0.08003902 | -0.0002841686 | Light intensity (W/cm²) | 0.1
19.12343 | -0.07003975 | -0.0002477891 | Distance to light source (mm) | 120
19.05178 | -0.06011772 | -0.0002118897
18.96311 | -0.05011749 | -0.000175821
18.95177 | -0.04011726 | -0.0001406543
18.94352 | -0.03011703 | -0.0001055467
18.96028 | -0.02011681 | -7.056274e-05
18.93321 | -0.01011753 | -3.543811e-05
18.85305 | -0.0001173019 | -4.091275e-07
18.82728 | 0.009882927 | 3.44227e-05
18.86104 | 0.01988316 | 6.937816e-05
18.84661 | 0.02988338 | 0.0001041921
18.98734 | 0.03988266 | 0.0001400942
18.99172 | 0.04988289 | 0.000175262
19.00358 | 0.05988312 | 0.0002105288
19.01827 | 0.06988335 | 0.0002458762
19.03631 | 0.07980537 | 0.000281052
19.03399 | 0.08980465 | 0.0003162281
19.19045 | 0.09980488 | 0.0003543306
19.23504 | 0.1098051 | 0.0003907395
19.2737 | 0.1198053 | 0.0004271821
19.28015 | 0.1298056 | 0.000462994
19.38531 | 0.1398048 | 0.0005013796
19.3384 | 0.1498051 | 0.0005359431
19.39948 | 0.1598053 | 0.000573526
19.46212 | 0.1698055 | 0.0006113834
19.51418 | 0.1798058 | 0.0006491211
19.4915 | 0.189805 | 0.0006844233
19.46289 | 0.1998053 | 0.0007194258
19.41907 | 0.2098055 | 0.0007537322
19.41418 | 0.2198057 | 0.0007894592
19.36778 | 0.2297277 | 0.0008231236
19.33608 | 0.239728 | 0.0008575488
19.32422 | 0.2497272 | 0.0008927702
19.23968 | 0.2597275 | 0.0009244586
19.18993 | 0.2697277 | 0.0009575705
19.14637 | 0.2797279 | 0.0009908185
19.07163 | 0.2897282 | 0.001022234
19.04044 | 0.2997274 | 0.001055784
18.92754 | 0.3097277 | 0.001084541
18.84146 | 0.3197279 | 0.001114466
18.78887 | 0.3297281 | 0.001146116
18.68113 | 0.3397284 | 0.001174104
18.64299 | 0.3497276 | 0.001206194
18.7015 | 0.3597279 | 0.001244578
18.65536 | 0.3696499 | 0.001275751
18.62778 | 0.3796501 | 0.001308327
18.55071 | 0.3896503 | 0.001337234
18.59504 | 0.3996496 | 0.001374828
18.552 | 0.4096498 | 0.001405967
18.5984 | 0.4196501 | 0.001443891
18.67031 | 0.4296503 | 0.001484015
18.68397 | 0.4396505 | 0.001519667
18.70639 | 0.4496498 | 0.001556095
18.75743 | 0.45965 | 0.001595043
18.73578 | 0.4696503 | 0.001627864
18.81001 | 0.4796505 | 0.001669113
18.91878 | 0.4896507 | 0.001713765
18.9595 | 0.49965 | 0.001752527
19.05229 | 0.509572 | 0.001796075
19.03245 | 0.5195723 | 0.001829415
19.05745 | 0.5295725 | 0.001867076
19.0443 | 0.5395727 | 0.001901021
19.0492 | 0.549572 | 0.001936748
19.06673 | 0.5595722 | 0.001973804
19.06724 | 0.5695724 | 0.002009133
19.05616 | 0.5795727 | 0.00204322
19.00203 | 0.5895729 | 0.00207257
18.93682 | 0.5995722 | 0.002100488
18.87213 | 0.6095724 | 0.002128227
18.81104 | 0.6195726 | 0.002156139
18.80099 | 0.6295729 | 0.00218977
18.69041 | 0.6395731 | 0.002211469
18.577 | 0.6494951 | 0.002232149
18.50483 | 0.6594944 | 0.002257709
18.43911 | 0.6694946 | 0.002283803
18.33317 | 0.6794949 | 0.0023046
18.25816 | 0.6894951 | 0.002328949
18.11666 | 0.6994953 | 0.002344416
17.93958 | 0.7094946 | 0.002354687
17.81638 | 0.7194948 | 0.002371477
17.7058 | 0.729495 | 0.002389515
17.65168 | 0.7394953 | 0.002414866
17.5295 | 0.7494955 | 0.002430582
17.44058 | 0.7594948 | 0.002450515
17.20654 | 0.769495 | 0.002449464
17.08102 | 0.7794952 | 0.002463196
16.96271 | 0.7894173 | 0.002477271
16.82404 | 0.7994175 | 0.002488145
16.71604 | 0.8094168 | 0.002503095
16.56062 | 0.819417 | 0.00251046
16.41602 | 0.8294172 | 0.00251891
16.25157 | 0.8394175 | 0.002523743
16.01573 | 0.8494177 | 0.002516748
15.7969 | 0.859417 | 0.002511583
15.6041 | 0.8694172 | 0.002509798
15.35976 | 0.8794174 | 0.002498913
15.10819 | 0.8894176 | 0.002485936
14.69141 | 0.8994179 | 0.002444537
14.30762 | 0.9094172 | 0.002407145
13.8831 | 0.9194174 | 0.002361408
13.42431 | 0.9294176 | 0.002308205
12.92478 | 0.9393396 | 0.002246041
12.34897 | 0.9493399 | 0.002168823
11.71928 | 0.9593391 | 0.002079912
11.03367 | 0.9693394 | 0.001978643
10.2483 | 0.9793396 | 0.001856765
9.45314 | 0.9893398 | 0.001730188
8.599985 | 0.9993401 | 0.001589947
7.707908 | 1.009339 | 0.00143928
6.71763 | 1.01934 | 0.001266796
5.663428 | 1.02934 | 0.001078475
4.586547 | 1.03934 | 0.0008818917
3.440844 | 1.04934 | 0.000667964
2.247199 | 1.05934 | 0.0004404012
0.977261 | 1.06934 | 0.0001933295
-0.3357191 | 1.079262 | -6.703083e-05
-1.717008 | 1.089262 | -0.0003460003
-3.159897 | 1.099262 | -0.0006426077
-4.638355 | 1.109262 | -0.0009518533
-6.164755 | 1.119262 | -0.001276495
-7.756365 | 1.129262 | -0.001620409
-9.40958 | 1.139262 | -0.001983196
-11.09965 | 1.149262 | -0.002359936
-12.86086 | 1.159263 | -0.002758187
-14.67466 | 1.169262 | -0.003174325
-16.51087 | 1.179262 | -0.003602069
-18.41307 | 1.189262 | -0.004051126
-20.37095 | 1.199263 | -0.004519571
-18.18135 | 1.189262 | -0.004000144
-15.98351 | 1.179262 | -0.003487019
-13.82562 | 1.169262 | -0.002990668
-11.66645 | 1.159263 | -0.002502028
-9.550827 | 1.149262 | -0.002030635
-7.493718 | 1.139262 | -0.001579402
-5.472436 | 1.129262 | -0.001143266
-3.538016 | 1.119262 | -0.0007325936
-1.674992 | 1.109262 | -0.0003437311
0.08750606 | 1.099262 | 1.779554e-05
1.771136 | 1.089262 | 0.0003569077
3.384139 | 1.079262 | 0.0006756888
4.907961 | 1.06934 | 0.0009709315
6.291567 | 1.05934 | 0.001233008
7.578002 | 1.04934 | 0.001471102
8.757985 | 1.03934 | 0.001683967
9.812445 | 1.02934 | 0.001868563
10.81587 | 1.01934 | 0.002039633
11.70614 | 1.009339 | 0.002185861
12.47656 | 0.9993401 | 0.00230664
13.11681 | 0.9893398 | 0.002400742
13.6885 | 0.9793396 | 0.002480053
14.18983 | 0.9693394 | 0.00254463
14.62285 | 0.9593391 | 0.00259523
15.01257 | 0.9493399 | 0.002636625
15.33862 | 0.9393396 | 0.002665512
15.57678 | 0.9294176 | 0.002678307
15.76649 | 0.9194174 | 0.002681757
16.02681 | 0.9094172 | 0.002696386
16.18636 | 0.8994179 | 0.002693286
16.31627 | 0.8894176 | 0.002684716
16.47247 | 0.8794174 | 0.002679942
16.58072 | 0.8694172 | 0.002666879
16.62299 | 0.859417 | 0.002642925
16.74439 | 0.8494177 | 0.002631252
16.85291 | 0.8394175 | 0.002617126
17.00524 | 0.8294172 | 0.002609321
17.17252 | 0.819417 | 0.002603219
17.25912 | 0.8094168 | 0.002584417
17.36119 | 0.7994175 | 0.002567585
17.39109 | 0.7894173 | 0.002539833
17.48878 | 0.7794952 | 0.002521998
17.61585 | 0.769495 | 0.002507732
17.81251 | 0.7594948 | 0.002502775
17.9236 | 0.7494955 | 0.002485227
18.04861 | 0.7394953 | 0.00246917
18.1414 | 0.729495 | 0.002448302
18.21357 | 0.7194948 | 0.002424346
18.28677 | 0.7094946 | 0.002400258
18.41771 | 0.6994953 | 0.002383374
18.54246 | 0.6894951 | 0.002365213
18.61154 | 0.6794949 | 0.002339593
18.64763 | 0.6694946 | 0.00230963
18.66696 | 0.6594944 | 0.002277489
18.72959 | 0.6494951 | 0.002250484
18.82316 | 0.6395731 | 0.002227175
18.89326 | 0.6295729 | 0.002200517
18.91182 | 0.6195726 | 0.002167691
18.8778 | 0.6095724 | 0.002128866
18.88965 | 0.5995722 | 0.002095257
18.8662 | 0.5895729 | 0.002057755
18.87342 | 0.5795727 | 0.002023626
18.93966 | 0.5695724 | 0.001995689
18.893 | 0.5595722 | 0.00195582
18.84429 | 0.549572 | 0.001915914
18.84893 | 0.5395727 | 0.001881518
18.76413 | 0.5295725 | 0.001838339
18.74789 | 0.5195723 | 0.001802063
18.75098 | 0.509572 | 0.001767671
18.71954 | 0.49965 | 0.001730345
18.69737 | 0.4896507 | 0.001693709
18.68088 | 0.4796505 | 0.001657654
18.62855 | 0.4696503 | 0.001618547
18.60716 | 0.45965 | 0.001582265
18.58783 | 0.4496498 | 0.001546232
18.61979 | 0.4396505 | 0.001514447
18.68036 | 0.4296503 | 0.001484814
18.72779 | 0.4196501 | 0.001453937
18.70278 | 0.4096498 | 0.001417395
18.66541 | 0.3996496 | 0.00138003
18.74918 | 0.3896503 | 0.00135154
18.7948 | 0.3796501 | 0.001320058
18.9193 | 0.3696499 | 0.0012938
19.04791 | 0.3597279 | 0.001267632
19.07962 | 0.3497276 | 0.001234444
19.13864 | 0.3397284 | 0.001202859
19.13632 | 0.3297281 | 0.00116731
19.21236 | 0.3197279 | 0.001136404
19.32113 | 0.3097277 | 0.001107093
19.42062 | 0.2997274 | 0.001076865
19.47578 | 0.2897282 | 0.001043896
19.44897 | 0.2797279 | 0.001006478
19.46315 | 0.2697277 | 0.0009712039
19.47475 | 0.2597275 | 0.0009357536
19.51702 | 0.2497272 | 0.0009016774
19.50078125 | 0.239728 | 0.0008648533
19.48661 | 0.2297277 | 0.0008281736
19.44201 | 0.2198057 | 0.0007905912
19.43454 | 0.2098055 | 0.0007543325
19.35489 | 0.1998053 | 0.0007154338
19.30618 | 0.189805 | 0.0006779158
19.30901 | 0.1798058 | 0.0006422963
19.25746 | 0.1698055 | 0.0006049544
19.16931 | 0.1598053 | 0.0005667212
19.07626 | 0.1498051 | 0.0005286784
19.01621 | 0.1398048 | 0.0004918333
18.97136 | 0.1298056 | 0.0004555788
18.95744 | 0.1198053 | 0.0004201725
18.93077 | 0.1098051 | 0.0003845585
18.90228 | 0.09980488 | 0.0003490099
18.89197 | 0.08980465 | 0.0003138686
18.87651 | 0.07980537 | 0.0002786927
18.88824 | 0.06988335 | 0.000244195
18.86955 | 0.05988312 | 0.000209044
18.91491 | 0.04988289 | 0.0001745531
19.01337 | 0.03988266 | 0.0001402862
19.05126 | 0.02988338 | 0.0001053235
19.01853 | 0.01988316 | 6.995745e-05
19.03606 | 0.009882927 | 3.480441e-05
19.06209 | -0.0001173019 | -4.136637e-07
19.19509 | -0.01011753 | -3.592828e-05
19.33943 | -0.02011681 | -7.19738e-05
19.42655 | -0.03011703 | -0.000108238
19.4415 | -0.04011726 | -0.0001442888
19.49898 | -0.05011749 | -0.0001807894
19.49614 | -0.06011772 | -0.0002168318
19.5263 | -0.07003975 | -0.0002530092
19.63868 | -0.08003902 | -0.0002907942
19.67399 | -0.09003925 | -0.0003277148
19.67451 | -0.1000395 | -0.0003641221
19.66574 | -0.1100397 | -0.0004003423
19.66316 | -0.1200399 | -0.0004366675
19.64983 | -0.1300392 | -0.0004727209
19.63713 | -0.1400394 | -0.000508745
19.63327 | -0.1500397 | -0.0005449672
19.62991 | -0.1600399 | -0.0005811904
19.54615 | -0.1700401 | -0.0006148714
19.47655 | -0.1800394 | -0.0006487112
19.41779 | -0.1900396 | -0.0006826775

## 2023-06-12 11R-1
J, mA/cm² | V, V | P, W | 11R-1 | Values |  |  | Used files
24.04287 | -0.2000399 | -0.0008897633 | Parameters | Reverse | Forward | Average | 11R-1.csv
24.02019 | -0.1900396 | -0.0008444857 | Efficiency (%) | 18.3567 | 18.24634 | 18.30152
24.10318 | -0.1800394 | -0.0008028116 | Short-circuit current density (mA/cm²) | 24.13675 | 24.30099 | 24.21887
24.20087 | -0.1700401 | -0.000761297 | Open circuit voltage (V) | 1.115706 | 1.102716 | 1.109211
24.3282 | -0.1600399 | -0.0007202942 | Fill factor | 0.681657 | 0.680907 | 0.681282
24.40165 | -0.1500397 | -0.000677325 | Maximum power (W) | 0.003395989 | 0.003375572 | 0.003385781
24.4609375 | -0.1400394 | -0.0006337168 | Voltage at MPP (V) | 0.8894176 | 0.859417 | 0.8744173
24.48156 | -0.1300392 | -0.000588959 | Current density at MPP (mA/cm²) | 20.63901 | 21.23106 | 20.93504
24.54136 | -0.1200399 | -0.0005449994 | Series resistance, Rs (ohm) | 24.42573 | 30.71457 | 27.57015
24.54084 | -0.1100397 | -0.0004995864 | Shunt resistance, Rsh (ohm) | 9354.646 | 7155.84 | 8255.243
24.65502 | -0.1000395 | -0.000456298 | H-index | 0.006012137
24.72358 | -0.09003925 | -0.0004118272 | Active area (cm²) | 0.185
24.77153 | -0.08003902 | -0.0003667975 | Light intensity (W/cm²) | 0.1
24.74188 | -0.07003975 | -0.0003205893 | Distance to light source (mm) | 120
24.72436 | -0.06011772 | -0.0002749788
24.70606 | -0.05011749 | -0.000229068
24.70013 | -0.04011726 | -0.0001833168
24.68363 | -0.03011703 | -0.0001375286
24.704 | -0.02011681 | -9.193862e-05
24.62358 | -0.01011753 | -4.608901e-05
24.50888 | -0.0001173019 | -5.318637e-07
24.4215 | 0.009882927 | 4.465084e-05
24.37021 | 0.01988316 | 8.964298e-05
24.35655 | 0.02988338 | 0.0001346534
24.34443 | 0.03988266 | 0.0001796203
24.21839 | 0.04988289 | 0.0002234954
24.09261 | 0.05988312 | 0.000266907
24.07895 | 0.06988335 | 0.0003113028
23.99544 | 0.07980537 | 0.0003542686
24.00549 | 0.08980465 | 0.0003988239
23.92739 | 0.09980488 | 0.0004417931
23.84878 | 0.1098051 | 0.0004844628
23.84053 | 0.1198053 | 0.0005284012
23.75857 | 0.1298056 | 0.0005705389
23.70315 | 0.1398048 | 0.0006130558
23.71423 | 0.1498051 | 0.0006572148
23.75857 | 0.1598053 | 0.0007023978
23.75882 | 0.1698055 | 0.0007463602
23.77964 | 0.1798058 | 0.0007910074
23.7913 | 0.189805 | 0.0008354061
23.80986 | 0.1998053 | 0.0008801069
23.81836 | 0.2098055 | 0.0009244864
23.92276 | 0.2198057 | 0.0009727964
24.09235 | 0.2297277 | 0.001023916
24.13927 | 0.239728 | 0.001070569
24.17148 | 0.2497272 | 0.001116711
24.2135 | 0.2597275 | 0.001163448
24.23876 | 0.2697277 | 0.001209505
24.2952 | 0.2797279 | 0.001257269
24.44547 | 0.2897282 | 0.00131027
24.52409 | 0.2997274 | 0.00135985
24.56455 | 0.3097277 | 0.00140754
24.48181 | 0.3197279 | 0.001448091
24.46197 | 0.3297281 | 0.001492173
24.52331 | 0.3397284 | 0.001541284
24.51661 | 0.3497276 | 0.001586215
24.49934 | 0.3597279 | 0.001630423
24.47408 | 0.3696499 | 0.001673666
24.36351 | 0.3796501 | 0.001711178
24.31608 | 0.3896503 | 0.001752832
24.30165 | 0.3996496 | 0.001796747
24.2403 | 0.4096498 | 0.001837057
24.19623 | 0.4196501 | 0.001878481
24.14803 | 0.4296503 | 0.001919413
24.01039 | 0.4396505 | 0.001952894
23.90858 | 0.4496498 | 0.00198884
23.8377 | 0.45965 | 0.002027045
23.79955 | 0.4696503 | 0.002067831
23.77996 | 0.4796505 | 0.002110123
23.6766 | 0.4896507 | 0.002144754
23.59154 | 0.49965 | 0.00218069
23.5503 | 0.509572 | 0.002220107
23.41859 | 0.5195723 | 0.002251016
23.40957 | 0.5295725 | 0.002293457
23.42298 | 0.5395727 | 0.002338104
23.43535 | 0.549572 | 0.002382691
23.40236 | 0.5595722 | 0.002422632
23.31343 | 0.5695724 | 0.002456557
23.25827 | 0.5795727 | 0.002493774
23.24899 | 0.5895729 | 0.00253579
23.34307 | 0.5995722 | 0.002589233
23.40828 | 0.6095724 | 0.002639773
23.41163 | 0.6195726 | 0.002683463
23.39566 | 0.6295729 | 0.002724915
23.3954 | 0.6395731 | 0.002768167
23.46621 | 0.6494951 | 0.00281962
23.51035 | 0.6594944 | 0.002868415
23.56345 | 0.6694946 | 0.002918487
23.60701 | 0.6794949 | 0.002967556
23.59567 | 0.6894951 | 0.003009783
23.50932 | 0.6994953 | 0.003042262
23.50236 | 0.7094946 | 0.003084838
23.4655 | 0.7194948 | 0.003123412
23.38843 | 0.729495 | 0.003156423
23.36189 | 0.7394953 | 0.003196061
23.27193 | 0.7494955 | 0.003226809
23.09486 | 0.7594948 | 0.003244979
22.98712 | 0.769495 | 0.003272367
22.82061 | 0.7794952 | 0.003290883
22.6822 | 0.7894173 | 0.003312558
22.58322 | 0.7994175 | 0.003339884
22.31671 | 0.8094168 | 0.003341751
22.06927 | 0.819417 | 0.003345527
21.88034 | 0.8294172 | 0.003357367
21.65223 | 0.8394175 | 0.003362422
21.47154 | 0.8494177 | 0.003374087
21.23106 | 0.859417 | 0.003375572
20.90965 | 0.8694172 | 0.003363153
20.60447 | 0.8794174 | 0.003352187
20.27842 | 0.8894176 | 0.003336656
19.91138 | 0.8994179 | 0.0033131
19.58996 | 0.9094172 | 0.003295858
19.17112 | 0.9194174 | 0.003260858
18.72933 | 0.9294176 | 0.003220364
18.25791 | 0.9393396 | 0.003172819
17.69189 | 0.9493399 | 0.003107188
17.07638 | 0.9593391 | 0.003030677
16.44875 | 0.9693394 | 0.002949719
15.75798 | 0.9793396 | 0.002854997
14.98421 | 0.9893398 | 0.002742529
14.15219 | 0.9993401 | 0.002616428
13.14568 | 1.009339 | 0.002454663
12.07163 | 1.01934 | 0.002276442
10.96923 | 1.02934 | 0.002088847
9.7944 | 1.03934 | 0.001883247
8.504618 | 1.04934 | 0.001650984
7.108897 | 1.05934 | 0.001393186
5.641778 | 1.06934 | 0.001116101
4.067436 | 1.079262 | 0.0008121183
2.367829 | 1.089262 | 0.0004771494
0.6079055 | 1.099262 | 0.0001236258
-1.212331 | 1.109262 | -0.0002487868
-3.153969 | 1.119262 | -0.0006530715
-5.163909 | 1.129262 | -0.00107881
-7.266124 | 1.139262 | -0.001531434
-9.436901 | 1.149262 | -0.002006413
-11.68217 | 1.159263 | -0.0025054
-13.99935 | 1.169262 | -0.003028247
-16.37839 | 1.179262 | -0.003573166
-18.82625 | 1.189262 | -0.004142029
-21.31097 | 1.199263 | -0.004728127
-18.42235 | 1.189262 | -0.004053167
-15.61313 | 1.179262 | -0.003406215
-12.91138 | 1.169262 | -0.002792906
-10.26635 | 1.159263 | -0.002201757
-7.721826 | 1.149262 | -0.001641765
-5.30696 | 1.139262 | -0.001118514
-2.999831 | 1.129262 | -0.0006267052
-0.7867839 | 1.119262 | -0.0001629142
1.310534 | 1.109262 | 0.0002689394
3.254491 | 1.099262 | 0.0006618447
5.067768 | 1.089262 | 0.001021224
6.757066 | 1.079262 | 0.001349139
8.304343 | 1.06934 | 0.00164283
9.717333 | 1.05934 | 0.001904382
11.01382 | 1.04934 | 0.00213809
12.21313 | 1.03934 | 0.002348316
13.25754 | 1.02934 | 0.002524605
14.20478 | 1.01934 | 0.002678706
15.03112 | 1.009339 | 0.002806728
15.71107 | 0.9993401 | 0.00290463
16.4088 | 0.9893398 | 0.003003268
16.98952 | 0.9793396 | 0.003078123
17.58079 | 0.9693394 | 0.003152725
18.11202 | 0.9593391 | 0.00321448
18.58319 | 0.9493399 | 0.003263726
18.93296 | 0.9393396 | 0.003290128
19.26932 | 0.9294176 | 0.003313211
19.58661 | 0.9194174 | 0.00333153
19.98509 | 0.9094172 | 0.003362336
20.32713 | 0.8994179 | 0.003382278
20.63901 | 0.8894176 | 0.003395989
20.85294 | 0.8794174 | 0.003392611
21.06043 | 0.8694172 | 0.003387406
21.22307 | 0.859417 | 0.003374302
21.45041 | 0.8494177 | 0.003370766
21.61923 | 0.8394175 | 0.003357299
21.8543 | 0.8294172 | 0.003353372
22.01772 | 0.819417 | 0.003337713
22.12546 | 0.8094168 | 0.003313112
22.27701 | 0.7994175 | 0.003294597
22.40589 | 0.7894173 | 0.003272205
22.48141 | 0.7794952 | 0.003241969
22.61003 | 0.769495 | 0.003218686
22.71545 | 0.7594948 | 0.003191669
22.75695 | 0.7494955 | 0.003155402
22.73684 | 0.7394953 | 0.003110551
22.81365 | 0.729495 | 0.003078853
22.87448 | 0.7194948 | 0.003044743
22.9 | 0.7094946 | 0.003005774
22.90541 | 0.6994953 | 0.002964112
22.87223 | 0.6894951 | 0.002917503
22.83814 | 0.6794949 | 0.002870904
22.84535 | 0.6694946 | 0.002829546
22.89562 | 0.6594944 | 0.002793413
22.91031 | 0.6494951 | 0.002752825
22.95542 | 0.6395731 | 0.002716108
22.9567 | 0.6295729 | 0.00267379
22.87577 | 0.6195726 | 0.002622042
22.88685 | 0.6095724 | 0.002580971
22.99356 | 0.5995722 | 0.002550466
23.03377 | 0.5895729 | 0.002512316
23.16316 | 0.5795727 | 0.002483576
23.18455 | 0.5695724 | 0.002442977
23.26678 | 0.5595722 | 0.002408597
23.3508 | 0.549572 | 0.002374095
23.35518 | 0.5395727 | 0.002331337
23.44256 | 0.5295725 | 0.002296689
23.61216 | 0.5195723 | 0.002269622
23.7797 | 0.509572 | 0.002241732
23.84182 | 0.49965 | 0.002203824
23.91451 | 0.4896507 | 0.002166305
23.96606 | 0.4796505 | 0.002126636
24.02508 | 0.4696503 | 0.002087426
24.1104 | 0.45965 | 0.002050234
24.26299 | 0.4496498 | 0.002018322
24.34263 | 0.4396505 | 0.001979916
24.38439 | 0.4296503 | 0.0019382
24.41532 | 0.4196501 | 0.00189549
24.36608 | 0.4096498 | 0.001846589
24.38155 | 0.3996496 | 0.001802654
24.39437 | 0.3896503 | 0.001758476
24.40629 | 0.3796501 | 0.001714183
24.34751 | 0.3696499 | 0.00166501
24.31015 | 0.3597279 | 0.001617832
24.27922 | 0.3497276 | 0.001570856
24.22071 | 0.3397284 | 0.001522266
24.19571 | 0.3297281 | 0.001475931
24.23128 | 0.3197279 | 0.001433272
24.1372 | 0.3097277 | 0.001383053
23.97611 | 0.2997274 | 0.001329465
23.9457 | 0.2897282 | 0.001283482
23.90084 | 0.2797279 | 0.001236861
23.90523 | 0.2697277 | 0.001192862
23.8743 | 0.2597275 | 0.00114715
23.73769 | 0.2497272 | 0.00109667
23.71707 | 0.239728 | 0.001051844
23.69516 | 0.2297277 | 0.001007036
23.66687 | 0.2198057 | 0.000962391
23.62969 | 0.2098055 | 0.0009171632
23.62557 | 0.1998053 | 0.0008732948
23.65804 | 0.189805 | 0.0008307269
23.78511 | 0.1798058 | 0.0007911896
23.84517 | 0.1698055 | 0.0007490727
23.823 | 0.1598053 | 0.0007043028
23.87739 | 0.1498051 | 0.0006617365
23.89311 | 0.1398048 | 0.0006179689
23.91116 | 0.1298056 | 0.0005742032
24.03642 | 0.1198053 | 0.000532743
24.12689 | 0.1098051 | 0.0004901124
24.20963 | 0.09980488 | 0.0004470043
24.23747 | 0.08980465 | 0.0004026779
24.21994 | 0.07980537 | 0.0003575831
24.32046 | 0.06988335 | 0.0003144251
24.40397 | 0.05988312 | 0.0002703564
24.50475 | 0.04988289 | 0.0002261381
24.59265 | 0.03988266 | 0.0001814517
24.59213 | 0.02988338 | 0.0001359558
24.58904 | 0.01988316 | 9.044792e-05
24.52228 | 0.009882927 | 4.48351e-05
24.56043 | -0.0001173019 | -5.329824e-07
24.60605 | -0.01011753 | -4.605621e-05
24.59806 | -0.02011681 | -9.154436e-05
24.52151 | -0.03011703 | -0.0001366253
24.50372 | -0.04011726 | -0.0001818591
24.42485 | -0.05011749 | -0.0002264608
24.43619 | -0.06011772 | -0.0002717739
24.39444 | -0.07003975 | -0.0003160873
24.29701 | -0.08003902 | -0.0003597711
24.28051 | -0.09003925 | -0.0004044468
24.18257 | -0.1000395 | -0.0004475541
24.0207 | -0.1100397 | -0.0004889977
24.01787 | -0.1200399 | -0.0005333741
24.03152 | -0.1300392 | -0.0005781325
23.97663 | -0.1400394 | -0.0006211696
23.88744 | -0.1500397 | -0.0006630518
23.73021 | -0.1600399 | -0.0007025895
23.73485 | -0.1700401 | -0.0007466373
23.7663 | -0.1800394 | -0.000791591
23.75058 | -0.1900396 | -0.0008350069

## 2023-06-12 11R-2
J, mA/cm² | V, V | P, W | 11R-2 | Values |  |  | Used files
24.72075 | -0.2000399 | -0.00091485 | Parameters | Reverse | Forward | Average | 11R-2.csv
24.88932 | -0.1900396 | -0.000875042 | Efficiency (%) | 16.53756 | 17.90202 | 17.21979
24.97747 | -0.1800394 | -0.0008319319 | Short-circuit current density (mA/cm²) | 24.47895 | 24.64472 | 24.56184
24.9834 | -0.1700401 | -0.0007859134 | Open circuit voltage (V) | 1.097741 | 1.088913 | 1.093327
24.95865 | -0.1600399 | -0.0007389604 | Fill factor | 0.6154303 | 0.6670911 | 0.6412607
24.93675 | -0.1500397 | -0.0006921777 | Maximum power (W) | 0.003059449 | 0.003311874 | 0.003185662
25.02851 | -0.1400394 | -0.0006484209 | Voltage at MPP (V) | 0.859417 | 0.8494177 | 0.8544173
25.08109 | -0.1300392 | -0.0006033821 | Current density at MPP (mA/cm²) | 19.24277 | 21.07564 | 20.1592
25.15764 | -0.1200399 | -0.0005586855 | Series resistance, Rs (ohm) | 26.55346 | 29.02285 | 27.78815
25.12671 | -0.1100397 | -0.0005115131 | Shunt resistance, Rsh (ohm) | 8926.645 | 6724.924 | 7825.785
25.03985 | -0.1000395 | -0.0004634201 | H-index | -0.08250637
24.96922 | -0.09003925 | -0.0004159189 | Active area (cm²) | 0.185
24.99525 | -0.08003902 | -0.0003701102 | Light intensity (W/cm²) | 0.1
24.98546 | -0.07003975 | -0.0003237454 | Distance to light source (mm) | 120
24.94989 | -0.06011772 | -0.0002774872
24.80761 | -0.05011749 | -0.0002300096
24.69987 | -0.04011726 | -0.0001833149
24.61327 | -0.03011703 | -0.0001371366
24.60914 | -0.02011681 | -9.158561e-05
24.5728 | -0.01011753 | -4.599397e-05
24.44341 | -0.0001173019 | -5.30443e-07
24.40114 | 0.009882927 | 4.461362e-05
24.30783 | 0.01988316 | 8.941354e-05
24.17999 | 0.02988338 | 0.0001336773
24.06787 | 0.03988266 | 0.0001775798
24.13024 | 0.04988289 | 0.000222682
24.06374 | 0.05988312 | 0.0002665872
24.08204 | 0.06988335 | 0.0003113428
24.08282 | 0.07980537 | 0.0003555586
24.05163 | 0.08980465 | 0.0003995904
23.96631 | 0.09980488 | 0.0004425117
24.02921 | 0.1098051 | 0.000488128
24.14081 | 0.1198053 | 0.0005350567
24.20216 | 0.1298056 | 0.0005811913
24.26221 | 0.1398048 | 0.0006275153
24.25371 | 0.1498051 | 0.0006721657
24.24417 | 0.1598053 | 0.0007167541
24.29984 | 0.1698055 | 0.0007633559
24.36067 | 0.1798058 | 0.0008103349
24.49212 | 0.189805 | 0.0008600148
24.59857 | 0.1998053 | 0.0009092611
24.59393 | 0.2098055 | 0.0009545894
24.64781 | 0.2198057 | 0.00100228
24.64523 | 0.2297277 | 0.001047413
24.66172 | 0.239728 | 0.001093739
24.78673 | 0.2497272 | 0.001145136
24.83983 | 0.2597275 | 0.001193544
24.81174 | 0.2697277 | 0.001238096
24.83081 | 0.2797279 | 0.001284986
24.76354 | 0.2897282 | 0.001327318
24.74988 | 0.2997274 | 0.00137237
24.7723 | 0.3097277 | 0.001419443
24.75374 | 0.3197279 | 0.001464175
24.65708 | 0.3297281 | 0.001504075
24.54625 | 0.3397284 | 0.001542726
24.44985 | 0.3497276 | 0.001581896
24.39135 | 0.3597279 | 0.001623236
24.35526 | 0.3696499 | 0.00166554
24.28876 | 0.3796501 | 0.001705928
24.17664 | 0.3896503 | 0.001742781
24.09674 | 0.3996496 | 0.001781596
23.91708 | 0.4096498 | 0.001812562
23.87404 | 0.4196501 | 0.001853467
23.90187 | 0.4296503 | 0.001899848
23.87043 | 0.4396505 | 0.00194151
23.82687 | 0.4496498 | 0.001982043
23.76733 | 0.45965 | 0.002021061
23.71836 | 0.4696503 | 0.002060777
23.64876 | 0.4796505 | 0.002098481
23.66243 | 0.4896507 | 0.00214347
23.70856 | 0.49965 | 0.002191507
23.75418 | 0.509572 | 0.002239326
23.78975 | 0.5195723 | 0.002286692
23.79955 | 0.5295725 | 0.002331663
23.81282 | 0.5395727 | 0.002377019
23.80908 | 0.549572 | 0.002420689
23.8529 | 0.5595722 | 0.002469273
23.95214 | 0.5695724 | 0.002523858
24.09416 | 0.5795727 | 0.002583399
24.15422 | 0.5895729 | 0.002634524
24.08643 | 0.5995722 | 0.002671687
24.10782 | 0.6095724 | 0.002718661
24.08153 | 0.6195726 | 0.002760248
24.10911 | 0.6295729 | 0.002808012
24.13488 | 0.6395731 | 0.002855664
24.07947 | 0.6494951 | 0.002893307
23.98333 | 0.6594944 | 0.002926121
23.89337 | 0.6694946 | 0.002959349
23.79233 | 0.6794949 | 0.002990852
23.73537 | 0.6894951 | 0.003027603
23.69284 | 0.6994953 | 0.003066011
23.58922 | 0.7094946 | 0.003096239
23.41885 | 0.7194948 | 0.003117203
23.26987 | 0.729495 | 0.003140422
23.11316 | 0.7394953 | 0.003162033
22.91804 | 0.7494955 | 0.003177739
22.82164 | 0.7594948 | 0.00320659
22.67576 | 0.769495 | 0.003228043
22.44816 | 0.7794952 | 0.003237173
22.31336 | 0.7894173 | 0.003258692
22.06488 | 0.7994175 | 0.003263225
21.85456 | 0.8094168 | 0.003272548
21.71434 | 0.819417 | 0.003291724
21.51304 | 0.8294172 | 0.003301008
21.3205 | 0.8394175 | 0.003310908
21.07564 | 0.8494177 | 0.003311874
20.78103 | 0.859417 | 0.00330402
20.5006 | 0.8694172 | 0.003297361
20.19568 | 0.8794174 | 0.00328568
19.95107 | 0.8894176 | 0.003282795
19.69229 | 0.8994179 | 0.003276645
19.31133 | 0.9094172 | 0.003248981
18.87367 | 0.9194174 | 0.003210265
18.40302 | 0.9294176 | 0.003164257
17.83133 | 0.9393396 | 0.00309869
17.23361 | 0.9493399 | 0.003026702
16.61861 | 0.9593391 | 0.002949434
15.90773 | 0.9693394 | 0.002852699
15.10639 | 0.9793396 | 0.002736943
14.15529 | 0.9893398 | 0.002590812
13.12764 | 0.9993401 | 0.00242701
12.05694 | 1.009339 | 0.002251365
10.88211 | 1.01934 | 0.002052125
9.649287 | 1.02934 | 0.001837493
8.287847 | 1.03934 | 0.00159357
6.762994 | 1.04934 | 0.001312886
5.203087 | 1.05934 | 0.00101969
3.548068 | 1.06934 | 0.0007019067
1.797426 | 1.079262 | 0.0003588803
-0.06508183 | 1.089262 | -1.311487e-05
-2.035329 | 1.099262 | -0.0004139117
-4.061508 | 1.109262 | -0.0008334766
-6.191045 | 1.119262 | -0.001281939
-8.428063 | 1.129262 | -0.001760736
-10.71406 | 1.139262 | -0.002258132
-13.05933 | 1.149262 | -0.002776591
-15.51595 | 1.159263 | -0.003327607
-18.0633 | 1.169262 | -0.003907335
-20.66169 | 1.179262 | -0.004507627
-23.34977 | 1.189262 | -0.005137266
-26.11827 | 1.199263 | -0.005794694
-23.04666 | 1.189262 | -0.005070577
-20.06242 | 1.179262 | -0.004376888
-17.20371 | 1.169262 | -0.003721393
-14.43083 | 1.159263 | -0.003094887
-11.77702 | 1.149262 | -0.002503954
-9.270395 | 1.139262 | -0.001953861
-6.847794 | 1.129262 | -0.001430596
-4.520821 | 1.119262 | -0.0009360966
-2.345402 | 1.109262 | -0.0004813083
-0.3096864 | 1.099262 | -6.297892e-05
1.609266 | 1.089262 | 0.0003242888
3.408367 | 1.079262 | 0.0006805263
5.018278 | 1.06934 | 0.0009927552
6.546484375 | 1.05934 | 0.001282966
7.941689 | 1.04934 | 0.001541704
9.263951 | 1.03934 | 0.001781253
10.44496 | 1.02934 | 0.001989012
11.52597 | 1.01934 | 0.002173543
12.43996 | 1.009339 | 0.002322885
13.32224 | 0.9993401 | 0.002462987
14.0777 | 0.9893398 | 0.002576612
14.77724 | 0.9793396 | 0.002677308
15.41852 | 0.9693394 | 0.00276497
15.98609 | 0.9593391 | 0.002837175
16.43174 | 0.9493399 | 0.002885872
16.89157 | 0.9393396 | 0.00293538
17.32433 | 0.9294176 | 0.002978785
17.68261 | 0.9194174 | 0.003007674
17.96716 | 0.9094172 | 0.003022835
18.30353 | 0.8994179 | 0.003045566
18.54762 | 0.8894176 | 0.003051867
18.73784 | 0.8794174 | 0.0030485
19.01131 | 0.8694172 | 0.003057821
19.24277 | 0.859417 | 0.003059449
19.46779 | 0.8494177 | 0.003059213
19.68636 | 0.8394175 | 0.003057139
19.90004 | 0.8294172 | 0.003053505
20.09129 | 0.819417 | 0.003045681
20.26733 | 0.8094168 | 0.003034873
20.45704 | 0.7994175 | 0.003025437
20.74829 | 0.7894173 | 0.003030127
20.98336 | 0.7794952 | 0.00302594
21.18389 | 0.769495 | 0.003015667
21.31638 | 0.7594948 | 0.00299509
21.50686 | 0.7494955 | 0.002982069
21.7329 | 0.7394953 | 0.002973205
22.03473 | 0.729495 | 0.002973732
22.28887 | 0.7194948 | 0.002966795
22.52678 | 0.7094946 | 0.002956786
22.7371 | 0.6994953 | 0.002942332
22.93763 | 0.6894951 | 0.002925846
23.03454 | 0.6794949 | 0.002895593
23.18739 | 0.6694946 | 0.002871909
23.4155 | 0.6594944 | 0.002856842
23.60366 | 0.6494951 | 0.002836135
23.73691 | 0.6395731 | 0.002808576
23.82043 | 0.6295729 | 0.002774388
23.88358 | 0.6195726 | 0.002737558
23.94956 | 0.6095724 | 0.002700814
24.05988 | 0.5995722 | 0.002668742
24.16349 | 0.5895729 | 0.002635536
24.18746 | 0.5795727 | 0.002593403
24.15035 | 0.5695724 | 0.002544744
24.11968 | 0.5595722 | 0.00249689
24.14133 | 0.549572 | 0.002454468
24.1488 | 0.5395727 | 0.002410556
24.16349 | 0.5295725 | 0.002367319
24.10267 | 0.5195723 | 0.002316769
23.9859 | 0.509572 | 0.002261171
23.93796 | 0.49965 | 0.002212711
23.87481 | 0.4896507 | 0.002162709
23.88538 | 0.4796505 | 0.002119477
23.86759 | 0.4696503 | 0.002073743
23.90652 | 0.45965 | 0.002032897
23.82713 | 0.4496498 | 0.001982065
23.70006 | 0.4396505 | 0.001927652
23.70186 | 0.4296503 | 0.00188395
23.73215 | 0.4196501 | 0.001842452
23.73743 | 0.4096498 | 0.001798947
23.78924 | 0.3996496 | 0.001758862
23.84208 | 0.3896503 | 0.001718664
23.80006 | 0.3796501 | 0.001671604
23.78511 | 0.3696499 | 0.00162655
23.7681 | 0.3597279 | 0.001581759
23.90471 | 0.3497276 | 0.001546626
24.01735 | 0.3397284 | 0.001509484
24.10679 | 0.3297281 | 0.001470507
24.15035 | 0.3197279 | 0.001428485
24.13746 | 0.3097277 | 0.001383067
24.26788 | 0.2997274 | 0.001345644
24.30474 | 0.2897282 | 0.001302727
24.3117 | 0.2797279 | 0.001258122
24.4282 | 0.2697277 | 0.001218958
24.55141 | 0.2597275 | 0.001179685
24.59961 | 0.2497272 | 0.001136491
24.61688 | 0.239728 | 0.00109175
24.60373 | 0.2297277 | 0.001045649
24.66353 | 0.2198057 | 0.001002919
24.71095 | 0.2098055 | 0.0009591313
24.74679 | 0.1998053 | 0.0009147395
24.74472 | 0.189805 | 0.0008688843
24.67873 | 0.1798058 | 0.000820915
24.64858 | 0.1698055 | 0.000774311
24.64368 | 0.1598053 | 0.0007285653
24.60734 | 0.1498051 | 0.0006819663
24.50012 | 0.1398048 | 0.0006336684
24.39521 | 0.1298056 | 0.0005858273
24.36995 | 0.1198053 | 0.0005401353
24.21298 | 0.1098051 | 0.0004918611
24.14339 | 0.09980488 | 0.0004457812
24.09442 | 0.08980465 | 0.0004003013
24.03307 | 0.07980537 | 0.0003548241
24.0872 | 0.06988335 | 0.0003114094
24.02946 | 0.05988312 | 0.0002662074
23.89569 | 0.04988289 | 0.0002205174
23.86244 | 0.03988266 | 0.000176064
23.88796 | 0.02988338 | 0.0001320628
23.97121 | 0.01988316 | 8.817532e-05
24.08565 | 0.009882927 | 4.40368e-05
24.07276 | -0.0001173019 | -5.223997e-07
24.03591 | -0.01011753 | -4.498905e-05
24.12612 | -0.02011681 | -8.978798e-05
24.18308 | -0.03011703 | -0.0001347397
24.3001 | -0.04011726 | -0.0001803479
24.45836 | -0.05011749 | -0.0002267714
24.60888 | -0.06011772 | -0.0002736946
24.67951 | -0.07003975 | -0.0003197811
24.67796 | -0.08003902 | -0.000365412
24.66456 | -0.09003925 | -0.000410844
24.75941 | -0.1000395 | -0.00045823
24.85324 | -0.1100397 | -0.0005059459
24.91045 | -0.1200399 | -0.0005531962
24.91561 | -0.1300392 | -0.0005994012
24.84112 | -0.1400394 | -0.0006435663
24.81457 | -0.1500397 | -0.0006887865
24.80168 | -0.1600399 | -0.0007343129
24.81122 | -0.1700401 | -0.0007804972
24.77359 | -0.1800394 | -0.0008251412
24.76276 | -0.1900396 | -0.0008705927

## 2023-06-12 11R-3
J, mA/cm² | V, V | P, W | 11R-3 | Values |  |  | Used files
24.35113 | -0.2000399 | -0.0009011716 | Parameters | Reverse | Forward | Average | 11R-3.csv
24.22123 | -0.1900396 | -0.0008515538 | Efficiency (%) | 14.94803 | 16.38859 | 15.66831
24.19159 | -0.1800394 | -0.0008057563 | Short-circuit current density (mA/cm²) | 23.5331 | 23.73223 | 23.63267
24.07818 | -0.1700401 | -0.0007574375 | Open circuit voltage (V) | 1.067238 | 1.058574 | 1.062906
24.04338 | -0.1600399 | -0.0007118616 | Fill factor | 0.5951733 | 0.6523516 | 0.6237624
24.00524 | -0.1500397 | -0.0006663215 | Maximum power (W) | 0.002765385 | 0.003031889 | 0.002898637
23.90961 | -0.1400394 | -0.0006194334 | Voltage at MPP (V) | 0.6994953 | 0.819417 | 0.7594562
23.77506 | -0.1300392 | -0.0005719628 | Current density at MPP (mA/cm²) | 21.36973 | 20.0003 | 20.68502
23.72815 | -0.1200399 | -0.0005269403 | Series resistance, Rs (ohm) | 35.9687 | 37.11491 | 36.54181
23.64876 | -0.1100397 | -0.0004814261 | Shunt resistance, Rsh (ohm) | 6039.142 | 5485.649 | 5762.395
23.65211 | -0.1000395 | -0.0004377369 | H-index | -0.09637127
23.63407 | -0.09003925 | -0.000393679 | Active area (cm²) | 0.185
23.56216 | -0.08003902 | -0.0003488901 | Light intensity (W/cm²) | 0.1
23.43767 | -0.07003975 | -0.0003036901 | Distance to light source (mm) | 120
23.38328 | -0.06011772 | -0.0002600637
23.3557 | -0.05011749 | -0.0002165479
23.38663 | -0.04011726 | -0.0001735684
23.43973 | -0.03011703 | -0.000130598
23.49592 | -0.02011681 | -8.744263e-05
23.46576 | -0.01011753 | -4.392188e-05
23.40055 | -0.0001173019 | -5.078121e-07
23.41653 | 0.009882927 | 4.281342e-05
23.46757 | 0.01988316 | 8.632272e-05
23.60804 | 0.02988338 | 0.0001305153
23.67712 | 0.03988266 | 0.0001746967
23.81707 | 0.04988289 | 0.0002197919
23.8011 | 0.05988312 | 0.0002636775
23.80625 | 0.06988335 | 0.0003077772
23.83641 | 0.07980537 | 0.0003519206
23.95266 | 0.08980465 | 0.0003979461
23.99441 | 0.09980488 | 0.0004430304
24.08488 | 0.1098051 | 0.0004892589
24.03642 | 0.1198053 | 0.000532743
24.01529 | 0.1298056 | 0.0005767038
24.01374 | 0.1398048 | 0.0006210889
23.97585 | 0.1498051 | 0.0006644653
23.99699 | 0.1598053 | 0.0007094465
23.95368 | 0.1698055 | 0.0007524816
23.87172 | 0.1798058 | 0.0007940704
23.75676 | 0.189805 | 0.0008341933
23.72094 | 0.1998053 | 0.00087682
23.61345 | 0.2098055 | 0.0009165329
23.56783 | 0.2198057 | 0.0009583637
23.56268 | 0.2297277 | 0.001001405
23.49772 | 0.239728 | 0.001042116
23.31755 | 0.2497272 | 0.00107726
23.22528 | 0.2597275 | 0.001115965
23.16084 | 0.2697277 | 0.001155717
23.15002 | 0.2797279 | 0.001198006
23.07914 | 0.2897282 | 0.001237035
23.08429 | 0.2997274 | 0.001280014
23.03712 | 0.3097277 | 0.001320018
22.92603 | 0.3197279 | 0.001356067
22.91392 | 0.3297281 | 0.001397742
22.89484 | 0.3397284 | 0.001438935
22.95851 | 0.3497276 | 0.001485407
23.04511 | 0.3597279 | 0.001533644
23.05465 | 0.3696499 | 0.001576597
23.08584 | 0.3796501 | 0.00162144
23.00697 | 0.3896503 | 0.001658464
23.03841 | 0.3996496 | 0.001703349
23.08867 | 0.4096498 | 0.00174978
23.20414 | 0.4196501 | 0.00180146
23.26085 | 0.4296503 | 0.001848896
23.26961 | 0.4396505 | 0.001892642
23.28173 | 0.4496498 | 0.001936695
23.3209 | 0.45965 | 0.001983099
23.27245 | 0.4696503 | 0.002022034
23.38637 | 0.4796505 | 0.002075198
23.43122 | 0.4896507 | 0.002122526
23.42607 | 0.49965 | 0.002165395
23.3856 | 0.509572 | 0.00220458
23.34951 | 0.5195723 | 0.002244376
23.31858 | 0.5295725 | 0.002284543
23.32322 | 0.5395727 | 0.002328146
23.32168 | 0.549572 | 0.002371134
23.29229 | 0.5595722 | 0.002411238
23.18352 | 0.5695724 | 0.002442869
23.07527 | 0.5795727 | 0.002474152
22.97758 | 0.5895729 | 0.002506187
22.91005 | 0.5995722 | 0.002541202
22.85206 | 0.6095724 | 0.002577047
22.74329 | 0.6195726 | 0.002606857
22.59714 | 0.6295729 | 0.002631911
22.43115 | 0.6395731 | 0.002654077
22.2216 | 0.6494951 | 0.002670072
22.17675 | 0.6594944 | 0.002705707
22.04246 | 0.6694946 | 0.002730102
21.98447 | 0.6794949 | 0.002763591
21.76486 | 0.6894951 | 0.002776252
21.62877 | 0.6994953 | 0.002798907
21.48443 | 0.7094946 | 0.002819971
21.38855 | 0.7194948 | 0.002846956
21.29911 | 0.729495 | 0.002874455
21.22178 | 0.7394953 | 0.002903281
21.12693 | 0.7494955 | 0.00292939
21.01996 | 0.7594948 | 0.002953442
20.83052 | 0.769495 | 0.002965361
20.63256 | 0.7794952 | 0.002975352
20.46864 | 0.7894173 | 0.002989284
20.36322 | 0.7994175 | 0.003011561
20.15753 | 0.8094168 | 0.003018431
20.0003 | 0.819417 | 0.003031889
19.68018 | 0.8294172 | 0.003019769
19.3768 | 0.8394175 | 0.003009067
19.0742 | 0.8494177 | 0.002997364
18.67134 | 0.859417 | 0.002968596
18.33807 | 0.8694172 | 0.002949535
17.92128 | 0.8794174 | 0.002915653
17.42898 | 0.8894176 | 0.002867804
16.881 | 0.8994179 | 0.002808869
16.24333 | 0.9094172 | 0.002732813
15.56106 | 0.9194174 | 0.002646815
14.84529 | 0.9294176 | 0.002552532
14.08673 | 0.9393396 | 0.002447961
13.21037 | 0.9493399 | 0.00232011
12.23839 | 0.9593391 | 0.002172043
11.26358 | 0.9693394 | 0.002019873
10.23258 | 0.9793396 | 0.001853916
9.133788 | 0.9893398 | 0.001671738
7.954319 | 0.9993401 | 0.001470578
6.745983 | 1.009339 | 0.001259662
5.460579 | 1.01934 | 0.001029744
4.120791 | 1.02934 | 0.0007847133
2.769146 | 1.03934 | 0.0005324455
1.344815 | 1.04934 | 0.0002610661
-0.1114768 | 1.05934 | -2.184698e-05
-1.642516 | 1.06934 | -0.0003249354
-3.193662 | 1.079262 | -0.0006376575
-4.802541 | 1.089262 | -0.0009677768
-6.465293 | 1.099262 | -0.001314805
-8.131909 | 1.109262 | -0.001668778
-9.868632 | 1.119262 | -0.002043433
-11.66 | 1.129262 | -0.002435932
-13.4957 | 1.139262 | -0.002844402
-15.36981 | 1.149262 | -0.003267829
-17.30423 | 1.159263 | -0.003711127
-19.29406 | 1.169262 | -0.004173566
-21.32102 | 1.179262 | -0.004651468
-23.44179 | 1.189262 | -0.005157511
-25.60638 | 1.199263 | -0.005681124
-23.28843 | 1.189262 | -0.00512377
-21.00012 | 1.179262 | -0.00458146
-18.76954 | 1.169262 | -0.004060105
-16.57196 | 1.159263 | -0.003554081
-14.4499 | 1.149262 | -0.003072244
-12.43274 | 1.139262 | -0.002620367
-10.45656 | 1.129262 | -0.002184517
-8.580138 | 1.119262 | -0.001776633
-6.770469 | 1.109262 | -0.001389392
-5.050497 | 1.099262 | -0.001027087
-3.381046 | 1.089262 | -0.0006813263
-1.806963 | 1.079262 | -0.0003607844
-0.3158724 | 1.06934 | -6.248836e-05
1.089127 | 1.05934 | 0.0002134447
2.422214 | 1.04934 | 0.0004702195
3.676427 | 1.03934 | 0.0007068957
4.820842 | 1.02934 | 0.0009180226
5.908294 | 1.01934 | 0.001114173
6.938522 | 1.009339 | 0.001295615
7.82132 | 0.9993401 | 0.001445989
8.67731 | 0.9893398 | 0.00158819
9.470924 | 0.9793396 | 0.001715921
10.19495 | 0.9693394 | 0.001828237
10.83803 | 0.9593391 | 0.00192351
11.4538 | 0.9493399 | 0.002011607
12.00307 | 0.9393396 | 0.002085867
12.50491 | 0.9294176 | 0.002150122
12.9985 | 0.9194174 | 0.002210944
13.48642 | 0.9094172 | 0.002268985
13.96249 | 0.8994179 | 0.002323251
14.362 | 0.8894176 | 0.002363157
14.77234 | 0.8794174 | 0.002403345
15.11928 | 0.8694172 | 0.002431817
15.48915 | 0.859417 | 0.002462653
15.87706 | 0.8494177 | 0.002494958
16.31137 | 0.8394175 | 0.002533029
16.72687 | 0.8294172 | 0.002566607
17.10112 | 0.819417 | 0.002592396
17.46017 | 0.8094168 | 0.002614522
17.82102 | 0.7994175 | 0.00263559
18.13496 | 0.7894173 | 0.002648469
18.56721 | 0.7794952 | 0.002677514
18.97265 | 0.769495 | 0.002700881
19.33762 | 0.7594948 | 0.002717063
19.72193 | 0.7494955 | 0.002734577
20.00597 | 0.7394953 | 0.00273695
20.3377 | 0.729495 | 0.002744706
20.70731 | 0.7194948 | 0.002756279
21.05141 | 0.7094946 | 0.002763134
21.36973 | 0.6994953 | 0.002765385
21.60403 | 0.6894951 | 0.002755736
21.77388 | 0.6794949 | 0.00273712
21.97312 | 0.6694946 | 0.002721514
22.16309 | 0.6594944 | 0.00270404
22.37135 | 0.6494951 | 0.002688066
22.43295 | 0.6395731 | 0.00265429
22.49172 | 0.6295729 | 0.002619633
22.54559 | 0.6195726 | 0.002584197
22.56776 | 0.6095724 | 0.002544987
22.66957 | 0.5995722 | 0.002514528
22.74019 | 0.5895729 | 0.002480296
22.75308 | 0.5795727 | 0.002439607
22.75282 | 0.5695724 | 0.002397486
22.69818 | 0.5595722 | 0.002349735
22.63168 | 0.549572 | 0.002300981
22.66751 | 0.5395727 | 0.002262692
22.65256 | 0.5295725 | 0.002219292
22.68323 | 0.5195723 | 0.002180332
22.69303 | 0.509572 | 0.00213929
22.65662 | 0.49965 | 0.00209427
22.6175 | 0.4896507 | 0.002048815
22.63271 | 0.4796505 | 0.002008321
22.62807 | 0.4696503 | 0.001966047
22.68091 | 0.45965 | 0.001928677
22.77963 | 0.4496498 | 0.001894928
22.79587 | 0.4396505 | 0.00185411
22.81288 | 0.4296503 | 0.001813289
22.92706 | 0.4196501 | 0.001779948
22.9183 | 0.4096498 | 0.001736868
22.99562 | 0.3996496 | 0.001700186
23.16187 | 0.3896503 | 0.001669631
23.26111 | 0.3796501 | 0.00163375
23.33276 | 0.3696499 | 0.001595616
23.34462 | 0.3597279 | 0.001553576
23.35132 | 0.3497276 | 0.001510821
23.40055 | 0.3397284 | 0.001470719
23.43947 | 0.3297281 | 0.001429801
23.56474 | 0.3197279 | 0.001393846
23.66397 | 0.3097277 | 0.001355937
23.61809 | 0.2997274 | 0.001309613
23.64258 | 0.2897282 | 0.001267235
23.59283 | 0.2797279 | 0.001220921
23.58794 | 0.2697277 | 0.001177029
23.64851 | 0.2597275 | 0.001136301
23.67402 | 0.2497272 | 0.001093729
23.58665 | 0.239728 | 0.00104606
23.57634 | 0.2297277 | 0.001001986
23.4838 | 0.2198057 | 0.0009549468
23.44772 | 0.2098055 | 0.0009101001
23.45262 | 0.1998053 | 0.0008669019
23.39075 | 0.189805 | 0.0008213413
23.31987 | 0.1798058 | 0.0007757138
23.16574 | 0.1698055 | 0.000727729
23.08764 | 0.1598053 | 0.0006825625
23.04202 | 0.1498051 | 0.0006385851
23.08274 | 0.1398048 | 0.0005970097
23.09202 | 0.1298056 | 0.0005545325
23.02552 | 0.1198053 | 0.0005103374
22.88737 | 0.1098051 | 0.0004649327
22.91933 | 0.09980488 | 0.0004231803
22.89742 | 0.08980465 | 0.0003804146
23.00774 | 0.07980537 | 0.0003396861
23.02836 | 0.06988335 | 0.0002977203
23.06264 | 0.05988312 | 0.0002554966
23.01418 | 0.04988289 | 0.0002123826
23.06857 | 0.03988266 | 0.0001702066
23.08042 | 0.02988338 | 0.0001275984
23.16729 | 0.01988316 | 8.521817e-05
23.30621 | 0.009882927 | 4.261172e-05
23.39436 | -0.0001173019 | -5.076778e-07
23.52504 | -0.01011753 | -4.403284e-05
23.47968 | -0.02011681 | -8.738219e-05
23.49798 | -0.03011703 | -0.0001309226
23.60263 | -0.04011726 | -0.0001751715
23.68253 | -0.05011749 | -0.0002195782
23.80908 | -0.06011772 | -0.0002647994
23.89852 | -0.07003975 | -0.0003096616
23.88667 | -0.08003902 | -0.0003536951
23.8596 | -0.09003925 | -0.0003974357
23.87095 | -0.1000395 | -0.0004417869
23.92894 | -0.1100397 | -0.0004871297
23.96683 | -0.1200399 | -0.0005322407
23.93539 | -0.1300392 | -0.0005758197
23.94312 | -0.1400394 | -0.0006203014
23.91418 | -0.1500397 | -0.0006637941
23.89363 | -0.1600399 | -0.0007074277
23.8846 | -0.1700401 | -0.0007513481
23.79439 | -0.1800394 | -0.0007925268
23.74929 | -0.1900396 | -0.0008349616

## 2023-06-13 10R
J, mA/cm² | V, V | P, W | 10R | Values |  |  | Used files
10.20448 | -0.2000399 | -0.0003776411 | Parameters | Reverse | Forward | Average | 10R.csv
10.24186 | -0.1900396 | -0.0003600763 | Efficiency (%) | 7.946728 | 7.282339 | 7.614533
10.29238 | -0.1800394 | -0.0003428111 | Short-circuit current density (mA/cm²) | 10.21257 | 10.21351 | 10.21304
10.363 | -0.1700401 | -0.0003259933 | Open circuit voltage (V) | 1.086781 | 1.058956 | 1.072869
10.4179 | -0.1600399 | -0.0003084467 | Fill factor | 0.7159966 | 0.673314 | 0.6946553
10.40347 | -0.1500397 | -0.0002887725 | Maximum power (W) | 0.001470145 | 0.001347233 | 0.001408689
10.39496 | -0.1400394 | -0.0002693053 | Voltage at MPP (V) | 0.8794174 | 0.7994175 | 0.8394175
10.43285 | -0.1300392 | -0.0002509857 | Current density at MPP (mA/cm²) | 9.036355 | 9.109556 | 9.072956
10.44213 | -0.1200399 | -0.0002318924 | Series resistance, Rs (ohm) | 42.73006 | 60.20654 | 51.4683
10.44007 | -0.1100397 | -0.000212532 | Shunt resistance, Rsh (ohm) | 35959.93 | 7068.231 | 21514.08
10.3947 | -0.1000395 | -0.0001923779 | H-index | 0.08360539
10.36738 | -0.09003925 | -0.0001726922 | Active area (cm²) | 0.185
10.34599 | -0.08003902 | -0.0001531953 | Light intensity (W/cm²) | 0.1
10.3215 | -0.07003975 | -0.0001337393 | Distance to light source (mm) | 120
10.25062 | -0.06011772 | -0.0001140051
10.2001 | -0.05011749 | -9.457264e-05
10.12561 | -0.04011726 | -7.514918e-05
10.12638 | -0.03011703 | -5.642068e-05
10.08643 | -0.02011681 | -3.753776e-05
10.05035 | -0.01011753 | -1.881167e-05
10.047 | -0.0001173019 | -2.180285e-07
10.01066 | 0.009882927 | 1.83029e-05
10.01865 | 0.01988316 | 3.685242e-05
9.997767 | 0.02988338 | 5.527192e-05
9.99751 | 0.03988266 | 7.376455e-05
10.04494 | 0.04988289 | 9.269803e-05
10.08231 | 0.05988312 | 0.0001116956
10.1269 | 0.06988335 | 0.0001309248
10.18747 | 0.07980537 | 0.0001504078
10.19649 | 0.08980465 | 0.0001694031
10.16994 | 0.09980488 | 0.0001877769
10.2318 | 0.1098051 | 0.0002078483
10.26273 | 0.1198053 | 0.0002274631
10.30114 | 0.1298056 | 0.0002473719
10.31196 | 0.1398048 | 0.0002667076
10.29701 | 0.1498051 | 0.0002853708
10.28129 | 0.1598053 | 0.0003039559
10.27072 | 0.1698055 | 0.0003226448
10.27949 | 0.1798058 | 0.0003419376
10.24005 | 0.189805 | 0.0003595685
10.19675 | 0.1998053 | 0.0003769124
10.16737 | 0.2098055 | 0.0003946363
10.13206 | 0.2198057 | 0.0004120105
10.07226 | 0.2297277 | 0.0004280672
10.02045 | 0.239728 | 0.0004444037
9.979209 | 0.2497272 | 0.0004610349
9.911679 | 0.2597275 | 0.0004762521
9.877399 | 0.2697277 | 0.0004928785
9.853427 | 0.2797279 | 0.0005099116
9.833581 | 0.2897282 | 0.0005270771
9.809868 | 0.2997274 | 0.000543953
9.809353 | 0.3097277 | 0.0005620722
9.808321 | 0.3197279 | 0.0005801589
9.806001 | 0.3297281 | 0.0005981632
9.813477 | 0.3397284 | 0.0006167745
9.857551 | 0.3497276 | 0.0006377797
9.910648 | 0.3597279 | 0.0006595502
9.956785 | 0.3696499 | 0.000680897
9.979982 | 0.3796501 | 0.0007009468
9.944928 | 0.3896503 | 0.0007168833
9.982818 | 0.3996496 | 0.0007380814
10.02535 | 0.4096498 | 0.0007597731
10.05267 | 0.4196501 | 0.0007804416
10.0586 | 0.4296503 | 0.0007995106
10.04004 | 0.4396505 | 0.00081661
10.02457 | 0.4496498 | 0.0008338963
10.00988 | 0.45965 | 0.0008511929
9.960909 | 0.4696503 | 0.0008654566
9.943898 | 0.4796505 | 0.0008823752
9.885389 | 0.4896507 | 0.0008954717
9.836416 | 0.49965 | 0.0009092316
9.818116 | 0.509572 | 0.0009255619
9.767852 | 0.5195723 | 0.0009388944
9.707023 | 0.5295725 | 0.0009510059
9.676866 | 0.5395727 | 0.000965954
9.628925 | 0.549572 | 0.0009789807
9.60083 | 0.5595722 | 0.0009938862
9.604954 | 0.5695724 | 0.001012083
9.594644 | 0.5795727 | 0.001028747
9.587427 | 0.5895729 | 0.00104571
9.568353 | 0.5995722 | 0.00106133
9.5516 | 0.6095724 | 0.001077143
9.561394 | 0.6195726 | 0.001095936
9.605985 | 0.6295729 | 0.001118818
9.651607 | 0.6395731 | 0.001141988
9.682795 | 0.6494951 | 0.001163452
9.696713 | 0.6594944 | 0.001183062
9.679701 | 0.6694946 | 0.001198894
9.677897 | 0.6794949 | 0.001216575
9.698259 | 0.6894951 | 0.001237077
9.708569 | 0.6994953 | 0.001256353
9.713467 | 0.7094946 | 0.001274956
9.672485 | 0.7194948 | 0.001287471
9.624801 | 0.729495 | 0.00129893
9.585107 | 0.7394953 | 0.001311306
9.530207 | 0.7494955 | 0.001321427
9.460872 | 0.7594948 | 0.001329314
9.391022 | 0.769495 | 0.001336874
9.259827 | 0.7794952 | 0.001335328
9.198998 | 0.7894173 | 0.001343442
9.109556 | 0.7994175 | 0.001347233
8.995889 | 0.8094168 | 0.001347063
8.873457 | 0.819417 | 0.001345146
8.739427 | 0.8294172 | 0.001340997
8.617512 | 0.8394175 | 0.001338233
8.505391 | 0.8494177 | 0.001336556
8.401515 | 0.859417 | 0.001335775
8.273156 | 0.8694172 | 0.001330672
8.137064 | 0.8794174 | 0.001323837
7.990147 | 0.8894176 | 0.001314717
7.794514 | 0.8994179 | 0.001296947
7.59991 | 0.9094172 | 0.001278625
7.418712 | 0.9194174 | 0.001261865
7.197563 | 0.9294176 | 0.001237565
6.932078 | 0.9393396 | 0.001204642
6.616592 | 0.9493399 | 0.001162058
6.255998 | 0.9593391 | 0.0011103
5.888447 | 0.9693394 | 0.001055962
5.462384 | 0.9793396 | 0.0009896628
4.997916 | 0.9893398 | 0.0009147579
4.454837 | 0.9993401 | 0.0008236009
3.857628 | 1.009339 | 0.0007203263
3.195209 | 1.01934 | 0.0006025455
2.472733 | 1.02934 | 0.0004708773
1.707729 | 1.03934 | 0.0003283586
0.8633356 | 1.04934 | 0.0001675976
-0.0344096 | 1.05934 | -6.743518e-06
-0.9950458 | 1.06934 | -0.0001968478
-2.021668 | 1.079262 | -0.0004036533
-3.117368 | 1.089262 | -0.0006281916
-4.278018 | 1.099262 | -0.0008699928
-5.482488 | 1.109262 | -0.001125081
-6.76119 | 1.119262 | -0.001399995
-8.100721 | 1.129262 | -0.00169235
-9.501339 | 1.139262 | -0.002002535
-10.94706 | 1.149262 | -0.002327494
-12.47037 | 1.159263 | -0.00267444
-14.0509 | 1.169262 | -0.003039398
-15.67705 | 1.179262 | -0.00342016
-17.36429 | 1.189262 | -0.003820378
-19.10719 | 1.199263 | -0.004239191
-17.13489 | 1.189262 | -0.003769907
-15.15536 | 1.179262 | -0.003306346
-13.22172 | 1.169262 | -0.002860035
-11.31281 | 1.159263 | -0.002426186
-9.460356 | 1.149262 | -0.0020114
-7.696824 | 1.139262 | -0.00162221
-6.007011 | 1.129262 | -0.001254946
-4.419268 | 1.119262 | -0.0009150687
-2.940291 | 1.109262 | -0.0006033877
-1.578852 | 1.099262 | -0.0003210808
-0.3138104 | 1.089262 | -6.323702e-05
0.8280239 | 1.079262 | 0.0001653261
1.851554 | 1.06934 | 0.0003662889
2.778425 | 1.05934 | 0.0005445096
3.59704 | 1.04934 | 0.000698286
4.320547 | 1.03934 | 0.0008307457
4.944046 | 1.02934 | 0.0009414842
5.479137 | 1.01934 | 0.001033244
5.963709 | 1.009339 | 0.00111359
6.373274 | 0.9993401 | 0.001178278
6.737992 | 0.9893398 | 0.00123324
7.06817 | 0.9793396 | 0.001280596
7.345254 | 0.9693394 | 0.001317208
7.62749 | 0.9593391 | 0.00135371
7.844775 | 0.9493399 | 0.001377761
8.017725 | 0.9393396 | 0.001393303
8.20614 | 0.9294176 | 0.001410982
8.40667 | 0.9194174 | 0.001429909
8.574984 | 0.9094172 | 0.001442674
8.751799 | 0.8994179 | 0.001456232
8.891758 | 0.8894176 | 0.00146307
9.036355 | 0.8794174 | 0.001470145
9.10002 | 0.8694172 | 0.001463667
9.209566 | 0.859417 | 0.001464249
9.284056 | 0.8494177 | 0.001458918
9.369628 | 0.8394175 | 0.00145503
9.436644 | 0.8294172 | 0.001447979
9.479172 | 0.819417 | 0.001436968
9.511649 | 0.8094168 | 0.001424294
9.537939 | 0.7994175 | 0.001410587
9.537681 | 0.7894173 | 0.001392904
9.54928 | 0.7794952 | 0.001377069
9.562941 | 0.769495 | 0.001361348
9.558559 | 0.7594948 | 0.00134304
9.567838 | 0.7494955 | 0.001326645
9.554435 | 0.7394953 | 0.00130711
9.51603 | 0.729495 | 0.001284251
9.554951 | 0.7194948 | 0.001271826
9.531237 | 0.7094946 | 0.001251037
9.503658 | 0.6994953 | 0.001229836
9.516546 | 0.6894951 | 0.001213898
9.557528 | 0.6794949 | 0.001201444
9.599026 | 0.6694946 | 0.001188902
9.595159 | 0.6594944 | 0.001170671
9.605727 | 0.6494951 | 0.001154192
9.649803 | 0.6395731 | 0.001141775
9.708827 | 0.6295729 | 0.001130797
9.786925 | 0.6195726 | 0.001121787
9.825591 | 0.6095724 | 0.001108041
9.862191 | 0.5995722 | 0.001093923
9.933072 | 0.5895729 | 0.00108341
10.00215 | 0.5795727 | 0.00107244
10.05215 | 0.5695724 | 0.001059204
10.05318 | 0.5595722 | 0.001040714
10.06478 | 0.549572 | 0.001023295
10.08308 | 0.5395727 | 0.001006503
10.11839 | 0.5295725 | 0.0009913083
10.11479 | 0.5195723 | 0.000972242
10.11504 | 0.509572 | 0.0009535535
10.07406 | 0.49965 | 0.0009311984
10.06375 | 0.4896507 | 0.0009116288
10.01452 | 0.4796505 | 0.000888642
9.994932 | 0.4696503 | 0.0008684127
9.972766 | 0.45965 | 0.0008480367
9.936423 | 0.4496498 | 0.0008265635
9.921731 | 0.4396505 | 0.0008069875
9.882038 | 0.4296503 | 0.0007854768
9.85317 | 0.4196501 | 0.0007649534
9.843117 | 0.4096498 | 0.0007459628
9.836159 | 0.3996496 | 0.0007272381
9.830488 | 0.3896503 | 0.0007086338
9.850077 | 0.3796501 | 0.0006918228
9.886419 | 0.3696499 | 0.000676085
9.94699 | 0.3597279 | 0.0006619688
9.94596 | 0.3497276 | 0.0006434997
9.910648 | 0.3397284 | 0.0006228817
9.993128 | 0.3297281 | 0.0006095778
10.05267 | 0.3197279 | 0.0005946119
10.13257 | 0.3097277 | 0.0005805924
10.16788 | 0.2997274 | 0.0005638048
10.16788 | 0.2897282 | 0.0005449955
10.20268 | 0.2797279 | 0.0005279852
10.25681 | 0.2697277 | 0.0005118108
10.26892 | 0.2597275 | 0.0004934173
10.27607 | 0.2497272 | 0.0004747499
10.2787 | 0.239728 | 0.0004558569
10.28284 | 0.2297277 | 0.0004370169
10.28696 | 0.2198057 | 0.0004183097
10.27176 | 0.2098055 | 0.0003986881
10.23902 | 0.1998053 | 0.0003784749
10.2099 | 0.189805 | 0.0003585096
10.13824 | 0.1798058 | 0.0003372391
10.12123 | 0.1698055 | 0.0003179485
10.10087 | 0.1598053 | 0.0002986218
10.07999 | 0.1498051 | 0.0002793562
10.03514 | 0.1398048 | 0.0002595478
10.01246 | 0.1298056 | 0.0002404395
9.974828 | 0.1198053 | 0.000221082
9.968642 | 0.1098051 | 0.0002025024
10.01581 | 0.09980488 | 0.0001849309
10.06169 | 0.08980465 | 0.0001671635
10.072 | 0.07980537 | 0.0001487029
10.06813 | 0.06988335 | 0.000130165
10.1037 | 0.05988312 | 0.0001119326
10.14211 | 0.04988289 | 9.359476e-05
10.20139 | 0.03988266 | 7.526883e-05
10.27639 | 0.02988338 | 5.681229e-05
10.30604 | 0.01988316 | 3.790956e-05
10.33026 | 0.009882927 | 1.888725e-05
10.3398 | -0.0001173019 | -2.243826e-07
10.3679 | -0.01011753 | -1.940604e-05
10.39779 | -0.02011681 | -3.869653e-05
10.4179 | -0.03011703 | -5.80449e-05
10.45218 | -0.04011726 | -7.757288e-05
10.4295 | -0.05011749 | -9.669955e-05
10.38336 | -0.06011772 | -0.0001154814
10.37589 | -0.07003975 | -0.000134444
10.33258 | -0.08003902 | -0.0001529968
10.32331 | -0.09003925 | -0.000171958
10.3014 | -0.1000395 | -0.0001906511
10.24108 | -0.1100397 | -0.0002084813
10.23696 | -0.1200399 | -0.0002273361
10.20216 | -0.1300392 | -0.000245436
10.15087 | -0.1400394 | -0.0002629816
10.15216 | -0.1500397 | -0.0002817969
10.12432 | -0.1600399 | -0.0002997547
10.05911 | -0.1700401 | -0.0003164337
10.07329 | -0.1800394 | -0.0003355139
10.08179 | -0.1900396 | -0.000354449

## 2023-06-13 10R-1
J, mA/cm² | V, V | P, W | 10R-1 | Values |  |  | Used files
21.56098 | -0.2000399 | -0.0007979154 | Parameters | Reverse | Forward | Average | 10R-1.csv
21.44525 | -0.1900396 | -0.0007539578 | Efficiency (%) | 14.40638 | 14.70895 | 14.55766
21.37231 | -0.1800394 | -0.0007118537 | Short-circuit current density (mA/cm²) | 21.1667 | 21.24489 | 21.20579
21.30607 | -0.1700401 | -0.000670234 | Open circuit voltage (V) | 1.095375 | 1.081527 | 1.088451
21.25813 | -0.1600399 | -0.0006293975 | Fill factor | 0.6213539 | 0.6401618 | 0.6307578
21.15941 | -0.1500397 | -0.0005873289 | Maximum power (W) | 0.00266518 | 0.002721155 | 0.002693167
21.06172 | -0.1400394 | -0.0005456522 | Voltage at MPP (V) | 0.8694172 | 0.8394175 | 0.8544173
21.06249 | -0.1300392 | -0.0005067057 | Current density at MPP (mA/cm²) | 16.57015 | 17.5228 | 17.04648
21.10786 | -0.1200399 | -0.0004687504 | Series resistance, Rs (ohm) | 31.33877 | 37.62728 | 34.48303
21.15348 | -0.1100397 | -0.0004306287 | Shunt resistance, Rsh (ohm) | 2956.301 | 4221.406 | 3588.854
21.21354 | -0.1000395 | -0.0003926054 | H-index | -0.0210024
21.20993 | -0.09003925 | -0.0003532993 | Active area (cm²) | 0.185
21.27668 | -0.08003902 | -0.0003150485 | Light intensity (W/cm²) | 0.1
21.37025 | -0.07003975 | -0.0002769019 | Distance to light source (mm) | 120
21.44036 | -0.06011772 | -0.0002384549
21.51227 | -0.05011749 | -0.0001994561
21.57851 | -0.04011726 | -0.0001601491
21.64475 | -0.03011703 | -0.000120597
21.678 | -0.02011681 | -8.067705e-05
21.71847 | -0.01011753 | -4.06514e-05
21.71331 | -0.0001173019 | -4.711975e-07
21.72749 | 0.009882927 | 3.972527e-05
21.72672 | 0.01988316 | 7.99192e-05
21.69862 | 0.02988338 | 0.0001199592
21.6329 | 0.03988266 | 0.0001596138
21.50866 | 0.04988289 | 0.0001984891
21.41742 | 0.05988312 | 0.0002372702
21.3968 | 0.06988335 | 0.0002766267
21.25941 | 0.07980537 | 0.0003138739
21.10683 | 0.08980465 | 0.0003506658
21.02667 | 0.09980488 | 0.0003882343
20.90191 | 0.1098051 | 0.0004246003
20.91429 | 0.1198053 | 0.000463544
20.80784 | 0.1298056 | 0.00049968
20.6818 | 0.1398048 | 0.0005349118
20.64391 | 0.1498051 | 0.0005721239
20.66659 | 0.1598053 | 0.0006109866
20.68231 | 0.1698055 | 0.0006497146
20.65396 | 0.1798058 | 0.0006870346
20.5939 | 0.189805 | 0.0007231328
20.6189 | 0.1998053 | 0.0007621566
20.74211 | 0.2098055 | 0.0008050845
20.83438 | 0.2198057 | 0.0008472106
20.92176 | 0.2297277 | 0.0008891672
20.93284 | 0.239728 | 0.0009283648
20.95965 | 0.2497272 | 0.0009683262
20.97099 | 0.2597275 | 0.001007647
21.01352 | 0.2697277 | 0.001048567
21.03259 | 0.2797279 | 0.00108843
21.0728 | 0.2897282 | 0.001129496
21.06997 | 0.2997274 | 0.001168321
20.97099 | 0.3097277 | 0.00120163
20.8849 | 0.3197279 | 0.001235335
20.81995 | 0.3297281 | 0.001270011
20.755 | 0.3397284 | 0.001304446
20.66324 | 0.3497276 | 0.001336903
20.52199 | 0.3597279 | 0.001365731
20.4792 | 0.3696499 | 0.001400475
20.37275 | 0.3796501 | 0.001430886
20.25316 | 0.3896503 | 0.001459955
20.14774 | 0.3996496 | 0.001489626
20.04824 | 0.4096498 | 0.001519361
19.94411 | 0.4196501 | 0.001548366
19.9289 | 0.4296503 | 0.001584055
19.92169 | 0.4396505 | 0.001620337
19.89024 | 0.4496498 | 0.001654574
19.87014 | 0.45965 | 0.001689662
19.87168 | 0.4696503 | 0.001726557
19.88895 | 0.4796505 | 0.001764853
19.97453 | 0.4896507 | 0.0018094
20.00417 | 0.49965 | 0.00184909
20.03097 | 0.509572 | 0.001888336
20.11964 | 0.5195723 | 0.001933917
20.15727 | 0.5295725 | 0.001974826
20.18047 | 0.5395727 | 0.002014434
20.13975 | 0.549572 | 0.002047624
20.1467 | 0.5595722 | 0.002085604
20.17222 | 0.5695724 | 0.002125565
20.18923 | 0.5795727 | 0.002164709
20.13047 | 0.5895729 | 0.00219565
20.02273 | 0.5995722 | 0.002220938
19.90957 | 0.6095724 | 0.002245221
19.87916 | 0.6195726 | 0.002278568
19.76343 | 0.6295729 | 0.002301866
19.64409 | 0.6395731 | 0.002324309
19.51522 | 0.6494951 | 0.002344882
19.39639 | 0.6594944 | 0.002366485
19.26004 | 0.6694946 | 0.002385481
19.14947 | 0.6794949 | 0.002407213
18.99791 | 0.6894951 | 0.002423308
18.89352 | 0.6994953 | 0.002444947
18.80408 | 0.7094946 | 0.002468158
18.71876 | 0.7194948 | 0.00249159
18.57571 | 0.729495 | 0.002506915
18.51901 | 0.7394953 | 0.002533523
18.4721 | 0.7494955 | 0.00256128
18.43498 | 0.7594948 | 0.002590235
18.37956 | 0.769495 | 0.002616452
18.28755 | 0.7794952 | 0.002637185
18.16872 | 0.7894173 | 0.0026534
18.10944 | 0.7994175 | 0.002678246
18.04655 | 0.8094168 | 0.002702328
17.94474 | 0.819417 | 0.002720282
17.70606 | 0.8294172 | 0.002716857
17.5228 | 0.8394175 | 0.002721155
17.28051 | 0.8494177 | 0.002715499
17.04338 | 0.859417 | 0.002709764
16.80445 | 0.8694172 | 0.002702864
16.44901 | 0.8794174 | 0.002676126
16.07244 | 0.8894176 | 0.002644595
15.68066 | 0.8994179 | 0.002609141
15.23578 | 0.9094172 | 0.0025633
14.80302 | 0.9194174 | 0.002517878
14.26638 | 0.9294176 | 0.002452993
13.70293 | 0.9393396 | 0.002381266
13.10856 | 0.9493399 | 0.002302229
12.47553 | 0.9593391 | 0.002214128
11.79197 | 0.9693394 | 0.002114628
11.06795 | 0.9793396 | 0.002005267
10.26557 | 0.9893398 | 0.001878885
9.451593 | 0.9993401 | 0.001747391
8.556168 | 1.009339 | 0.001597674
7.612025 | 1.01934 | 0.001435459
6.579734 | 1.02934 | 0.001252965
5.470632 | 1.03934 | 0.001051882
4.324671 | 1.04934 | 0.0008395394
3.081283 | 1.05934 | 0.0006038631
1.750773 | 1.06934 | 0.0003463517
0.3254091 | 1.079262 | 6.497231e-05
-1.194804 | 1.089262 | -0.0002407692
-2.800849 | 1.099262 | -0.0005695904
-4.464632 | 1.109262 | -0.0009162029
-6.236151 | 1.119262 | -0.001291279
-8.098401 | 1.129262 | -0.001691865
-10.04854 | 1.139262 | -0.002117866
-12.05617 | 1.149262 | -0.002563304
-14.15683 | 1.159263 | -0.003036125
-16.32761 | 1.169262 | -0.003531882
-18.55303 | 1.179262 | -0.004047595
-20.85938 | 1.189262 | -0.004589347
-23.22451 | 1.199263 | -0.005152672
-20.5274 | 1.189262 | -0.004516306
-17.89009 | 1.179262 | -0.003902966
-15.36079 | 1.169262 | -0.003322745
-12.91731 | 1.159263 | -0.002770293
-10.57281 | 1.149262 | -0.002247923
-8.364399 | 1.139262 | -0.00176291
-6.266823 | 1.129262 | -0.001309224
-4.277502 | 1.119262 | -0.0008857143
-2.395408 | 1.109262 | -0.0004915702
-0.6705387 | 1.099262 | -0.0001363631
0.9527748 | 1.089262 | 0.000191997
2.455722 | 1.079262 | 0.0004903178
3.825667 | 1.06934 | 0.0007568235
5.087873 | 1.05934 | 0.0009971102
6.282546 | 1.04934 | 0.001219618
7.405567 | 1.03934 | 0.001423927
8.4193 | 1.02934 | 0.001603269
9.359318 | 1.01934 | 0.00176496
10.2135 | 1.009339 | 0.001907145
10.95454 | 0.9993401 | 0.002025252
11.67959 | 0.9893398 | 0.00213769
12.37294 | 0.9793396 | 0.002241703
13.00108 | 0.9693394 | 0.002331455
13.57715 | 0.9593391 | 0.002409642
14.04806 | 0.9493399 | 0.002467232
14.5133 | 0.9393396 | 0.00252209
14.90921 | 0.9294176 | 0.002563523
15.27753 | 0.9194174 | 0.00259859
15.61364 | 0.9094172 | 0.002626873
15.90387 | 0.8994179 | 0.002646281
16.12064 | 0.8894176 | 0.002652526
16.37143 | 0.8794174 | 0.002663504
16.57015 | 0.8694172 | 0.00266518
16.74568 | 0.859417 | 0.002662432
16.93436 | 0.8494177 | 0.002661103
17.03849 | 0.8394175 | 0.002645945
17.21092 | 0.8294172 | 0.002640882
17.39032 | 0.819417 | 0.002636236
17.50399 | 0.8094168 | 0.002621084
17.69343 | 0.7994175 | 0.002616721
17.81509 | 0.7894173 | 0.002601755
17.88417 | 0.7794952 | 0.002579015
18.09707 | 0.769495 | 0.002576237
18.32157 | 0.7594948 | 0.002574301
18.52906 | 0.7494955 | 0.002569178
18.71 | 0.7394953 | 0.002559652
18.83578 | 0.729495 | 0.002542013
19.02368 | 0.7194948 | 0.002532177
19.27113 | 0.7094946 | 0.00252946
19.48145 | 0.6994953 | 0.002521029
19.60414 | 0.6894951 | 0.002500637
19.74487 | 0.6794949 | 0.00248206
19.90029 | 0.6694946 | 0.002464781
19.98741 | 0.6594944 | 0.002438594
20.01087 | 0.6494951 | 0.002404438
20.01938 | 0.6395731 | 0.002368713
20.05598 | 0.6295729 | 0.002335939
20.07112 | 0.6195726 | 0.002300571
20.10727 | 0.6095724 | 0.002267515
20.10186 | 0.5995722 | 0.002229715
20.08407 | 0.5895729 | 0.002190589
20.0284 | 0.5795727 | 0.002147464
20.02994 | 0.5695724 | 0.002110573
19.97066 | 0.5595722 | 0.00206738
19.90236 | 0.549572 | 0.002023489
19.91963 | 0.5395727 | 0.001988396
19.94643 | 0.5295725 | 0.00195417
19.94128 | 0.5195723 | 0.001916773
19.89488 | 0.509572 | 0.001875507
19.95468 | 0.49965 | 0.001844516
20.03072 | 0.4896507 | 0.00181449
20.15031 | 0.4796505 | 0.001788045
20.28744 | 0.4696503 | 0.00176268
20.42353 | 0.45965 | 0.00173672
20.49338 | 0.4496498 | 0.001704746
20.57302 | 0.4396505 | 0.001673314
20.66375 | 0.4296503 | 0.001642465
20.77742 | 0.4196501 | 0.001613061
20.86248 | 0.4096498 | 0.001581068
20.93568 | 0.3996496 | 0.001547883
20.94419 | 0.3896503 | 0.001509768
20.94006 | 0.3796501 | 0.001470731
20.98439 | 0.3696499 | 0.001435023
20.96223 | 0.3597279 | 0.001395029
20.89831 | 0.3497276 | 0.001352112
20.87511 | 0.3397284 | 0.001311995
20.80629 | 0.3297281 | 0.001269177
20.77948 | 0.3197279 | 0.001229099
20.73618 | 0.3097277 | 0.001188175
20.65086 | 0.2997274 | 0.001145082
20.57586 | 0.2897282 | 0.00110286
20.49596 | 0.2797279 | 0.001060659
20.45446 | 0.2697277 | 0.00102067
20.49493 | 0.2597275 | 0.0009847726
20.51168 | 0.2497272 | 0.0009476302
20.50446 | 0.239728 | 0.0009093663
20.49054 | 0.2297277 | 0.0008708406
20.4524 | 0.2198057 | 0.0008316775
20.5823 | 0.2098055 | 0.0007988818
20.72355 | 0.1998053 | 0.0007660248
20.79495 | 0.189805 | 0.0007301924
20.87408 | 0.1798058 | 0.0006943567
20.88645 | 0.1698055 | 0.0006561274
21.00089 | 0.1598053 | 0.0006208699
21.13569 | 0.1498051 | 0.0005857533
21.25117 | 0.1398048 | 0.000549638
21.3089 | 0.1298056 | 0.0005117126
21.34782 | 0.1198053 | 0.0004731529
21.3986 | 0.1098051 | 0.00043469
21.43211 | 0.09980488 | 0.0003957203
21.35891 | 0.08980465 | 0.0003548539
21.3254 | 0.07980537 | 0.0003148481
21.27024 | 0.06988335 | 0.0002749906
21.23493 | 0.05988312 | 0.0002352485
21.15348 | 0.04988289 | 0.0001952114
21.08131 | 0.03988266 | 0.000155544
21.05141 | 0.02988338 | 0.0001163812
20.93851 | 0.01988316 | 7.701989e-05
20.90913 | 0.009882927 | 3.822903e-05
20.84908 | -0.0001173019 | -4.524429e-07
20.76943 | -0.01011753 | -3.887504e-05
20.80191 | -0.02011681 | -7.741657e-05
20.81041 | -0.03011703 | -0.0001159484
20.82356 | -0.04011726 | -0.0001545461
20.86351 | -0.05011749 | -0.000193441
20.98517 | -0.06011772 | -0.0002333924
21.04445 | -0.07003975 | -0.0002726804
21.04754 | -0.08003902 | -0.0003116556
21.15477 | -0.09003925 | -0.0003523805
21.28803 | -0.1000395 | -0.000393984
21.43288 | -0.1100397 | -0.0004363166
21.57774 | -0.1200399 | -0.0004791852
21.58779 | -0.1300392 | -0.0005193429
21.58779 | -0.1400394 | -0.0005592813
21.66589 | -0.1500397 | -0.0006013874
21.67233 | -0.1600399 | -0.000641661
21.72594 | -0.1700401 | -0.0006834422
21.70687 | -0.1800394 | -0.000722997
21.65816 | -0.1900396 | -0.000761443

## 2023-06-13 10R-2
J, mA/cm² | V, V | P, W | 10R-2 | Values |  |  | Used files
21.16456 | -0.2000399 | -0.0007832449 | Parameters | Reverse | Forward | Average | 10R-2.csv
21.20864 | -0.1900396 | -0.0007456392 | Efficiency (%) | 13.88069 | 14.28166 | 14.08118
21.28287 | -0.1800394 | -0.0007088747 | Short-circuit current density (mA/cm²) | 21.06348 | 21.15171 | 21.1076
21.34344 | -0.1700401 | -0.0006714097 | Open circuit voltage (V) | 1.082384 | 1.070329 | 1.076356
21.29627 | -0.1600399 | -0.0006305269 | Fill factor | 0.6088352 | 0.6308352 | 0.6198352
21.32952 | -0.1500397 | -0.0005920508 | Maximum power (W) | 0.002567928 | 0.002642108 | 0.002605018
21.47154 | -0.1400394 | -0.0005562697 | Voltage at MPP (V) | 0.7994175 | 0.7894173 | 0.7944174
21.59578 | -0.1300392 | -0.0005195352 | Current density at MPP (mA/cm²) | 17.36351 | 18.0914 | 17.72746
21.64836 | -0.1200399 | -0.0004807536 | Series resistance, Rs (ohm) | 33.49609 | 35.74557 | 34.62083
21.64243 | -0.1100397 | -0.0004405825 | Shunt resistance, Rsh (ohm) | 3252.907 | 2263.058 | 2757.982
21.65403 | -0.1000395 | -0.0004007578 | H-index | -0.0288868
21.6579 | -0.09003925 | -0.0003607613 | Active area (cm²) | 0.185
21.64656 | -0.08003902 | -0.0003205253 | Light intensity (W/cm²) | 0.1
21.64578 | -0.07003975 | -0.0002804721 | Distance to light source (mm) | 120
21.66151 | -0.06011772 | -0.0002409145
21.6347 | -0.05011749 | -0.0002005912
21.49887 | -0.04011726 | -0.000159558
21.47412 | -0.03011703 | -0.0001196463
21.30014 | -0.02011681 | -7.927079e-05
21.20297 | -0.01011753 | -3.968651e-05
21.11018 | -0.0001173019 | -4.58109e-07
20.97073 | 0.009882927 | 3.834166e-05
20.84263 | 0.01988316 | 7.66672e-05
20.84057 | 0.02988338 | 0.0001152156
20.7751 | 0.03988266 | 0.0001532848
20.72097 | 0.04988289 | 0.0001912201
20.66195 | 0.05988312 | 0.0002289008
20.6153 | 0.06988335 | 0.0002665232
20.6171 | 0.07980537 | 0.0003043907
20.71917 | 0.08980465 | 0.0003442254
20.82614 | 0.09980488 | 0.0003845317
20.85758 | 0.1098051 | 0.0004236998
20.85887 | 0.1198053 | 0.0004623157
20.9148 | 0.1298056 | 0.0005022487
21.03156 | 0.1398048 | 0.0005439581
21.11611 | 0.1498051 | 0.0005852104
21.10012 | 0.1598053 | 0.0006238036
21.09458 | 0.1698055 | 0.0006626657
21.07667 | 0.1798058 | 0.0007010957
21.08543 | 0.189805 | 0.0007403924
20.98723 | 0.1998053 | 0.0007757714
20.9264 | 0.2098055 | 0.0008122376
20.84856 | 0.2198057 | 0.0008477871
20.80397 | 0.2297277 | 0.0008841611
20.72664 | 0.239728 | 0.0009192199
20.56117 | 0.2497272 | 0.0009499165
20.47998 | 0.2597275 | 0.0009840543
20.37713 | 0.2697277 | 0.001016811
20.29414 | 0.2797279 | 0.001050215
20.16578 | 0.2897282 | 0.00108088
20.10108 | 0.2997274 | 0.001114596
20.01886 | 0.3097277 | 0.001147073
19.97736 | 0.3197279 | 0.001181654
19.9704 | 0.3297281 | 0.001218189
19.97556 | 0.3397284 | 0.001255459
19.92787 | 0.3497276 | 0.001289326
19.94849 | 0.3597279 | 0.001327565
20.03046 | 0.3696499 | 0.001369787
20.13897 | 0.3796501 | 0.001414466
20.15134 | 0.3896503 | 0.001452616
20.15057 | 0.3996496 | 0.001489836
20.2846 | 0.4096498 | 0.001537273
20.33306 | 0.4196501 | 0.001578562
20.28099 | 0.4296503 | 0.001612041
20.29543 | 0.4396505 | 0.001650736
20.27429 | 0.4496498 | 0.001686521
20.32868 | 0.45965 | 0.001728654
20.30187 | 0.4696503 | 0.001763934
20.20418 | 0.4796505 | 0.001792825
20.20032 | 0.4896507 | 0.001829853
20.1083 | 0.49965 | 0.001858716
20.00339 | 0.509572 | 0.001885736
19.9155 | 0.5195723 | 0.001914295
19.79513 | 0.5295725 | 0.001939347
19.72837 | 0.5395727 | 0.001969305
19.6245 | 0.549572 | 0.001995239
19.52475 | 0.5595722 | 0.002021219
19.33479 | 0.5695724 | 0.002037324
19.31752 | 0.5795727 | 0.002071243
19.24432 | 0.5895729 | 0.002098997
19.22447 | 0.5995722 | 0.002132395
19.1523 | 0.6095724 | 0.002159822
19.10488 | 0.6195726 | 0.002189819
19.04946 | 0.6295729 | 0.002218709
19.07214 | 0.6395731 | 0.002256635
19.09199 | 0.6494951 | 0.002294028
19.1206 | 0.6594944 | 0.002332837
19.12575 | 0.6694946 | 0.002368849
19.16313 | 0.6794949 | 0.002408931
19.13142 | 0.6894951 | 0.002440339
19.05229 | 0.6994953 | 0.002465493
19.04147 | 0.7094946 | 0.002499316
19.01518 | 0.7194948 | 0.002531045
18.98528 | 0.729495 | 0.002562188
18.86878 | 0.7394953 | 0.002581374
18.73062 | 0.7494955 | 0.002597125
18.58731 | 0.7594948 | 0.002611639
18.4739 | 0.769495 | 0.002629881
18.3025 | 0.7794952 | 0.002639341
18.0914 | 0.7894173 | 0.002642108
17.84654 | 0.7994175 | 0.002639364
17.64265 | 0.8094168 | 0.002641848
17.3813 | 0.819417 | 0.002634868
17.11298 | 0.8294172 | 0.002625853
16.85291 | 0.8394175 | 0.002617126
16.50701 | 0.8494177 | 0.002593948
16.14074 | 0.859417 | 0.002566251
15.84665 | 0.8694172 | 0.002548809
15.51467 | 0.8794174 | 0.002524115
15.15742 | 0.8894176 | 0.002494037
14.79786 | 0.8994179 | 0.00246225
14.38984 | 0.9094172 | 0.002420978
13.93491 | 0.9194174 | 0.00237022
13.4805 | 0.9294176 | 0.002317867
12.99463 | 0.9393396 | 0.002258179
12.43351 | 0.9493399 | 0.002183671
11.84507 | 0.9593391 | 0.002102236
11.21048 | 0.9693394 | 0.002010351
10.48904 | 0.9793396 | 0.001900382
9.671711 | 0.9893398 | 0.001770193
8.768811 | 0.9993401 | 0.00162116
7.796834 | 1.009339 | 0.001455885
6.746756 | 1.01934 | 0.001272289
5.625539 | 1.02934 | 0.001071259
4.393235 | 1.03934 | 0.000844722
3.066849 | 1.04934 | 0.0005953611
1.661847 | 1.05934 | 0.0003256852
0.1496238 | 1.06934 | 2.959975e-05
-1.425748 | 1.079262 | -0.0002846698
-3.092366 | 1.089262 | -0.0006231535
-4.864401 | 1.099262 | -0.0009892417
-6.673813 | 1.109262 | -0.001369557
-8.588644 | 1.119262 | -0.001778394
-10.58879 | 1.129262 | -0.002212141
-12.65363 | 1.139262 | -0.002666923
-14.77698 | 1.149262 | -0.003141787
-16.98462 | 1.159263 | -0.003642583
-19.26313 | 1.169262 | -0.004166875
-21.59114 | 1.179262 | -0.004710399
-24.00549 | 1.189262 | -0.005281533
-26.48222 | 1.199263 | -0.005875441
-23.70238 | 1.189262 | -0.005214844
-20.98053 | 1.179262 | -0.004577186
-18.35792 | 1.169262 | -0.003971064
-15.80644 | 1.159263 | -0.003389906
-13.34956 | 1.149262 | -0.002838297
-11.028 | 1.139262 | -0.002324299
-8.812629 | 1.129262 | -0.001841077
-6.707578 | 1.119262 | -0.001388894
-4.708463 | 1.109262 | -0.0009662404
-2.855234 | 1.099262 | -0.0005806504
-1.110005 | 1.089262 | -0.0002236809
0.5037746 | 1.079262 | 0.0001005854
1.9928 | 1.06934 | 0.0003942314
3.361199 | 1.05934 | 0.0006587205
4.625209 | 1.04934 | 0.0008978824
5.783285 | 1.03934 | 0.001111998
6.812998 | 1.02934 | 0.001297385
7.740126 | 1.01934 | 0.001459616
8.588386 | 1.009339 | 0.00160369
9.373495 | 0.9993401 | 0.001732952
10.06813 | 0.9893398 | 0.001842749
10.66173 | 0.9793396 | 0.00193167
11.20997 | 0.9693394 | 0.002010259
11.7064 | 0.9593391 | 0.002077625
12.2237 | 0.9493399 | 0.002146823
12.6843 | 0.9393396 | 0.002204251
13.10418 | 0.9294176 | 0.002253162
13.54029 | 0.9194174 | 0.002303099
13.93749 | 0.9094172 | 0.002344873
14.3053 | 0.8994179 | 0.002380291
14.65017 | 0.8894176 | 0.002410572
15.00458 | 0.8794174 | 0.002441128
15.36929 | 0.8694172 | 0.00247203
15.7469 | 0.859417 | 0.002503633
16.08661 | 0.8494177 | 0.002527887
16.33276 | 0.8394175 | 0.002536351
16.60701 | 0.8294172 | 0.002548216
16.86915 | 0.819417 | 0.00255723
17.13953 | 0.8094168 | 0.002566509
17.36351 | 0.7994175 | 0.002567928
17.56121 | 0.7894173 | 0.002564677
17.72178 | 0.7794952 | 0.002555599
17.88881 | 0.769495 | 0.002546589
18.01743 | 0.7594948 | 0.002531566
18.18471 | 0.7494955 | 0.002521431
18.27518 | 0.7394953 | 0.002500165
18.40792 | 0.729495 | 0.00248427
18.5721 | 0.7194948 | 0.002472069
18.60793 | 0.7094946 | 0.002442412
18.67417 | 0.6994953 | 0.002416562
18.78449 | 0.6894951 | 0.002396086
18.85821 | 0.6794949 | 0.0023706
18.92857 | 0.6694946 | 0.002344427
19.03477 | 0.6594944 | 0.002322365
19.11312 | 0.6494951 | 0.002296568
19.21287 | 0.6395731 | 0.002273287
19.3768 | 0.6295729 | 0.002256835
19.44485 | 0.6195726 | 0.002228787
19.52192 | 0.6095724 | 0.002201504
19.65646 | 0.5995722 | 0.002180312
19.78482 | 0.5895729 | 0.00215795
19.94617 | 0.5795727 | 0.002138648
20.06861 | 0.5695724 | 0.002114647
20.14877 | 0.5595722 | 0.002085818
20.22351 | 0.549572 | 0.002056141
20.36064 | 0.5395727 | 0.002032418
20.4194 | 0.5295725 | 0.002000508
20.49209 | 0.5195723 | 0.001969718
20.51761 | 0.509572 | 0.001934212
20.58488 | 0.49965 | 0.001902769
20.63334 | 0.4896507 | 0.001869079
20.57998 | 0.4796505 | 0.001826172
20.57483 | 0.4696503 | 0.00178765
20.56967 | 0.45965 | 0.001749148
20.48204 | 0.4496498 | 0.001703803
20.48977 | 0.4396505 | 0.001666543
20.42198 | 0.4296503 | 0.001623247
20.40059 | 0.4196501 | 0.001583805
20.38461 | 0.4096498 | 0.001544852
20.27687 | 0.3996496 | 0.001499174
20.21527 | 0.3896503 | 0.001457224
20.15598 | 0.3796501 | 0.001415661
20.07428 | 0.3696499 | 0.001372784
20.15418 | 0.3597279 | 0.001341254
20.1882 | 0.3497276 | 0.001306169
20.14335 | 0.3397284 | 0.001266005
20.23589 | 0.3297281 | 0.001234383
20.2944 | 0.3197279 | 0.001200407
20.31347 | 0.3097277 | 0.001163954
20.36708 | 0.2997274 | 0.001129346
20.4426 | 0.2897282 | 0.001095718
20.55808 | 0.2797279 | 0.001063874
20.70087 | 0.2697277 | 0.001032966
20.77819 | 0.2597275 | 0.0009983836
20.8032 | 0.2497272 | 0.0009610981
20.84237 | 0.239728 | 0.0009243526
20.96403 | 0.2297277 | 0.0008909637
21.0478 | 0.2198057 | 0.000855889
21.07306 | 0.2098055 | 0.0008179301
21.06739 | 0.1998053 | 0.0007787344
21.04806 | 0.189805 | 0.0007390801
21.01893 | 0.1798058 | 0.0006991752
21.00785 | 0.1698055 | 0.0006599411
20.98852 | 0.1598053 | 0.0006205042
20.91944 | 0.1498051 | 0.0005797601
20.86944 | 0.1398048 | 0.000539765
20.7867 | 0.1298056 | 0.0004991724
20.73154 | 0.1198053 | 0.0004594936
20.64262 | 0.1098051 | 0.000419333
20.5689 | 0.09980488 | 0.0003797822
20.58797 | 0.08980465 | 0.0003420457
20.56684 | 0.07980537 | 0.0003036487
20.58269 | 0.06988335 | 0.0002661016
20.58772 | 0.05988312 | 0.0002280785
20.58823 | 0.04988289 | 0.0001899951
20.63437 | 0.03988266 | 0.0001522464
20.68076 | 0.02988338 | 0.0001143321
20.66556 | 0.01988316 | 7.601585e-05
20.80397 | 0.009882927 | 3.803676e-05
20.90707 | -0.0001173019 | -4.537014e-07
21.03878 | -0.01011753 | -3.937919e-05
21.10347 | -0.02011681 | -7.853888e-05
21.16276 | -0.03011703 | -0.0001179115
21.22178 | -0.04011726 | -0.0001575016
21.33622 | -0.05011749 | -0.0001978238
21.41767 | -0.06011772 | -0.0002382026
21.45891 | -0.07003975 | -0.0002780507
21.50093 | -0.08003902 | -0.000318369
21.48598 | -0.09003925 | -0.0003578976
21.51021 | -0.1000395 | -0.0003980959
21.47567 | -0.1100397 | -0.0004371876
21.47979 | -0.1200399 | -0.0004770101
21.47232 | -0.1300392 | -0.000516565
21.40814 | -0.1400394 | -0.0005546269
21.36896 | -0.1500397 | -0.0005931454
21.34396 | -0.1600399 | -0.0006319387
21.25658 | -0.1700401 | -0.0006686773
21.15116 | -0.1800394 | -0.0007044878
21.06455 | -0.1900396 | -0.0007405736

## 2023-06-13 10R-3
J, mA/cm² | V, V | P, W | 10R-3 | Values |  |  | Used files
21.25916 | -0.2000399 | -0.0007867456 | Parameters | Reverse | Forward | Average | 10R-3.csv
21.3071 | -0.1900396 | -0.0007491007 | Efficiency (%) | 13.38328 | 14.14188 | 13.76258
21.37437 | -0.1800394 | -0.0007119224 | Short-circuit current density (mA/cm²) | 20.89561 | 21.0413 | 20.96846
21.43572 | -0.1700401 | -0.0006743124 | Open circuit voltage (V) | 1.069685 | 1.06147 | 1.065578
21.49835 | -0.1600399 | -0.0006365099 | Fill factor | 0.5987582 | 0.6331793 | 0.6159688
21.54371 | -0.1500397 | -0.0005979962 | Maximum power (W) | 0.002475908 | 0.002616247 | 0.002546077
21.57516 | -0.1400394 | -0.0005589541 | Voltage at MPP (V) | 0.7794952 | 0.7894173 | 0.7844563
21.59475 | -0.1300392 | -0.0005195104 | Current density at MPP (mA/cm²) | 17.16917 | 17.91433 | 17.54175
21.62722 | -0.1200399 | -0.0004802842 | Series resistance, Rs (ohm) | 37.6614 | 38.33617 | 37.99879
21.58444 | -0.1100397 | -0.0004394019 | Shunt resistance, Rsh (ohm) | 5014.225 | 2190.102 | 3602.163
21.50402 | -0.1000395 | -0.0003979815 | H-index | -0.05668217
21.45788 | -0.09003925 | -0.0003574296 | Active area (cm²) | 0.185
21.40711 | -0.08003902 | -0.0003169797 | Light intensity (W/cm²) | 0.1
21.30761 | -0.07003975 | -0.0002760903 | Distance to light source (mm) | 120
21.28545 | -0.06011772 | -0.000236732
21.21817 | -0.05011749 | -0.0001967293
21.08157 | -0.04011726 | -0.0001564609
21.03208 | -0.03011703 | -0.0001171834
20.86815 | -0.02011681 | -7.76631e-05
20.78593 | -0.01011753 | -3.890592e-05
20.77407 | -0.0001173019 | -4.508152e-07
20.73206 | 0.009882927 | 3.790528e-05
20.64571 | 0.01988316 | 7.594284e-05
20.63385 | 0.02988338 | 0.0001140727
20.55756 | 0.03988266 | 0.0001516797
20.56297 | 0.04988289 | 0.000189762
20.63952 | 0.05988312 | 0.0002286524
20.68953 | 0.06988335 | 0.0002674829
20.7135 | 0.07980537 | 0.000305814
20.70937 | 0.08980465 | 0.0003440626
20.71041 | 0.09980488 | 0.0003823949
20.77948 | 0.1098051 | 0.0004221133
20.86763 | 0.1198053 | 0.00046251
20.97434 | 0.1298056 | 0.0005036785
20.99187 | 0.1398048 | 0.0005429315
21.01636 | 0.1498051 | 0.000582446
20.95707 | 0.1598053 | 0.0006195745
20.92846 | 0.1698055 | 0.0006574472
20.92563 | 0.1798058 | 0.0006960715
20.87614 | 0.189805 | 0.0007330433
20.87975 | 0.1998053 | 0.0007717984
20.83026 | 0.2098055 | 0.000808506
20.73257 | 0.2198057 | 0.0008430705
20.61581 | 0.2297277 | 0.0008761644
20.52972 | 0.239728 | 0.0009104866
20.39311 | 0.2497272 | 0.0009421525
20.28383 | 0.2597275 | 0.0009746295
20.21733 | 0.2697277 | 0.001008837
20.11139 | 0.2797279 | 0.001040758
20.1101 | 0.2897282 | 0.001077896
20.0052 | 0.2997274 | 0.00110928
19.96499 | 0.3097277 | 0.001143986
19.86318 | 0.3197279 | 0.0011749
19.85699 | 0.3297281 | 0.001211271
19.94849 | 0.3397284 | 0.001253758
19.97221 | 0.3497276 | 0.001292194
19.97408 | 0.3597279 | 0.001329268
19.99231 | 0.3696499 | 0.001367179
19.98329 | 0.3796501 | 0.001403532
20.00339 | 0.3896503 | 0.001441951
20.16758 | 0.3996496 | 0.001491094
20.2315 | 0.4096498 | 0.001533249
20.20161 | 0.4196501 | 0.001568357
20.16939 | 0.4296503 | 0.00160317
20.17325 | 0.4396505 | 0.001640799
20.22764 | 0.4496498 | 0.00168264
20.2663 | 0.45965 | 0.00172335
20.20856 | 0.4696503 | 0.001755827
20.20624 | 0.4796505 | 0.001793008
20.09567 | 0.4896507 | 0.001820374
20.05443 | 0.49965 | 0.001853736
19.9454 | 0.509572 | 0.001880269
19.89849 | 0.5195723 | 0.00191266
19.76987 | 0.5295725 | 0.001936872
19.66987 | 0.5395727 | 0.001963465
19.5696 | 0.549572 | 0.001989657
19.43686 | 0.5595722 | 0.00201212
19.33608 | 0.5695724 | 0.00203746
19.24793 | 0.5795727 | 0.002063781
19.1621 | 0.5895729 | 0.002090029
19.12575 | 0.5995722 | 0.002121445
19.1072 | 0.6095724 | 0.002154736
19.06647 | 0.6195726 | 0.002185417
19.01672 | 0.6295729 | 0.002214897
19.08219 | 0.6395731 | 0.002257825
19.05951 | 0.6494951 | 0.002290126
19.03941 | 0.6594944 | 0.002322931
19.03451 | 0.6694946 | 0.002357548
19.04482 | 0.6794949 | 0.002394058
19.03863 | 0.6894951 | 0.002428503
19.02729 | 0.6994953 | 0.002462258
18.93347 | 0.7094946 | 0.002485141
18.84661 | 0.7194948 | 0.002508607
18.7997 | 0.729495 | 0.002537143
18.75666 | 0.7394953 | 0.002566035
18.61077 | 0.7494955 | 0.002580507
18.45096 | 0.7594948 | 0.002592481
18.29915 | 0.769495 | 0.002605004
18.11099 | 0.7794952 | 0.002611724
17.91433 | 0.7894173 | 0.002616247
17.64291 | 0.7994175 | 0.00260925
17.413 | 0.8094168 | 0.002607459
17.14649 | 0.819417 | 0.002599273
16.86811 | 0.8294172 | 0.00258828
16.57196 | 0.8394175 | 0.002573496
16.19899 | 0.8494177 | 0.002545547
15.88634 | 0.859417 | 0.002525803
15.57266 | 0.8694172 | 0.00250474
15.2283 | 0.8794174 | 0.002477526
14.79038 | 0.8894176 | 0.002433643
14.3834 | 0.8994179 | 0.002393287
13.96893 | 0.9094172 | 0.002350164
13.51607 | 0.9194174 | 0.002298978
12.98793 | 0.9294176 | 0.002233175
12.36624 | 0.9393396 | 0.002148978
11.73243 | 0.9493399 | 0.002060541
11.07671 | 0.9593391 | 0.00196587
10.36351 | 0.9693394 | 0.001858466
9.545156 | 0.9793396 | 0.001729371
8.619574 | 0.9893398 | 0.001577622
7.646564 | 0.9993401 | 0.001413681
6.643656 | 1.009339 | 0.001240555
5.529141 | 1.01934 | 0.001042673
4.331372 | 1.02934 | 0.0008248139
3.049064 | 1.03934 | 0.0005862677
1.710307 | 1.04934 | 0.0003320183
0.3004074 | 1.05934 | 5.887319e-05
-1.161297 | 1.06934 | -0.0002297369
-2.701357 | 1.079262 | -0.0005393623
-4.286524 | 1.089262 | -0.0008637923
-5.947213 | 1.099262 | -0.001209446
-7.631356 | 1.109262 | -0.001566058
-9.382 | 1.119262 | -0.001942669
-11.18342 | 1.129262 | -0.002336367
-13.0199 | 1.139262 | -0.002744119
-14.89065 | 1.149262 | -0.003165954
-16.82301 | 1.159263 | -0.003607922
-18.79094 | 1.169262 | -0.004064732
-20.78464 | 1.179262 | -0.004534449
-22.83324 | 1.189262 | -0.005023623
-24.92283 | 1.199263 | -0.005529467
-22.59431 | 1.189262 | -0.004971053
-20.28099 | 1.179262 | -0.004424572
-18.07181 | 1.169262 | -0.003909175
-15.90207 | 1.159263 | -0.003410414
-13.79675 | 1.149262 | -0.002933377
-11.78707 | 1.139262 | -0.002484285
-9.840537 | 1.129262 | -0.002055821
-7.973393 | 1.119262 | -0.001650998
-6.193623 | 1.109262 | -0.001271015
-4.509996 | 1.099262 | -0.0009171685
-2.888999 | 1.089262 | -0.0005821722
-1.374456 | 1.079262 | -0.0002744286
0.04961684 | 1.06934 | 9.815593e-06
1.397911 | 1.05934 | 0.0002739596
2.651869 | 1.04934 | 0.0005148019
3.824894 | 1.03934 | 0.0007354426
4.895589 | 1.02934 | 0.0009322566
5.882261 | 1.01934 | 0.001109264
6.77614 | 1.009339 | 0.001265293
7.612282 | 0.9993401 | 0.001407343
8.38373 | 0.9893398 | 0.001534456
9.08971 | 0.9793396 | 0.001646854
9.726354 | 0.9693394 | 0.001744206
10.30655 | 0.9593391 | 0.001829183
10.82644 | 0.9493399 | 0.001901424
11.31668 | 0.9393396 | 0.001966588
11.79764 | 0.9294176 | 0.002028513
12.2768 | 0.9194174 | 0.002088188
12.72554 | 0.9094172 | 0.002140973
13.15418 | 0.8994179 | 0.002188755
13.54287 | 0.8894176 | 0.002228375
13.92692 | 0.8794174 | 0.002265802
14.26277 | 0.8694172 | 0.002294055
14.62388 | 0.859417 | 0.002325082
15.01695 | 0.8494177 | 0.002359797
15.37651 | 0.8394175 | 0.002387853
15.69277 | 0.8294172 | 0.002407933
15.98094 | 0.819417 | 0.002422584
16.25157 | 0.8094168 | 0.002433545
16.5949 | 0.7994175 | 0.002454257
16.89982 | 0.7894173 | 0.002468086
17.16917 | 0.7794952 | 0.002475908
17.33439 | 0.769495 | 0.002467664
17.54007 | 0.7594948 | 0.002464495
17.74937 | 0.7494955 | 0.002461068
17.90376 | 0.7394953 | 0.002449353
17.98778 | 0.729495 | 0.00242757
18.11357 | 0.7194948 | 0.002411034
18.261 | 0.7094946 | 0.002396875
18.44426 | 0.6994953 | 0.00238681
18.5801 | 0.6894951 | 0.002370014
18.65974 | 0.6794949 | 0.002345651
18.71361 | 0.6694946 | 0.002317802
18.86749 | 0.6594944 | 0.002301955
19.01337 | 0.6494951 | 0.002284582
19.10745 | 0.6395731 | 0.002260813
19.30695 | 0.6295729 | 0.0022487
19.47578 | 0.6195726 | 0.002232332
19.63997 | 0.6095724 | 0.002214817
19.70415 | 0.5995722 | 0.002185601
19.77735 | 0.5895729 | 0.002157135
19.92736 | 0.5795727 | 0.00213663
20.06603 | 0.5695724 | 0.002114375
20.22145 | 0.5595722 | 0.002093342
20.30548 | 0.549572 | 0.002064475
20.35239 | 0.5395727 | 0.002031595
20.41554 | 0.5295725 | 0.002000129
20.42997 | 0.5195723 | 0.001963747
20.46683 | 0.509572 | 0.001929425
20.46657 | 0.49965 | 0.001891833
20.46297 | 0.4896507 | 0.001853646
20.41296 | 0.4796505 | 0.001811351
20.38126 | 0.4696503 | 0.001770832
20.34079 | 0.45965 | 0.001729684
20.2297 | 0.4496498 | 0.001682812
20.18253 | 0.4396505 | 0.001641553
20.11758 | 0.4296503 | 0.001599052
20.02066 | 0.4196501 | 0.00155431
20.07634 | 0.4096498 | 0.00152149
20.06474 | 0.3996496 | 0.00148349
20.05881 | 0.3896503 | 0.001445946
20.06519 | 0.3796501 | 0.001409284
20.07376 | 0.3696499 | 0.001372749
20.06345 | 0.3597279 | 0.001335216
20.16165 | 0.3497276 | 0.001304451
20.26089 | 0.3397284 | 0.001273392
20.42069 | 0.3297281 | 0.001245656
20.47998 | 0.3197279 | 0.001211384
20.53075 | 0.3097277 | 0.001176404
20.57122 | 0.2997274 | 0.001140665
20.66118 | 0.2897282 | 0.001107433
20.70654 | 0.2797279 | 0.001071557
20.83516 | 0.2697277 | 0.001039667
20.86196 | 0.2597275 | 0.001002409
20.87047 | 0.2497272 | 0.0009642061
20.84392 | 0.239728 | 0.0009244211
20.84701 | 0.2297277 | 0.0008859904
20.80552 | 0.2198057 | 0.0008460367
20.7849 | 0.2098055 | 0.0008067453
20.69984 | 0.1998053 | 0.0007651482
20.6635 | 0.189805 | 0.0007255765
20.65963 | 0.1798058 | 0.0006872232
20.5555 | 0.1698055 | 0.0006457309
20.51761 | 0.1598053 | 0.0006065822
20.43564 | 0.1498051 | 0.0005663521
20.34801 | 0.1398048 | 0.0005262787
20.31476 | 0.1298056 | 0.0004878392
20.43719 | 0.1198053 | 0.0004529696
20.39414 | 0.1098051 | 0.0004142855
20.46709 | 0.09980488 | 0.0003779024
20.42276 | 0.08980465 | 0.0003393008
20.47431 | 0.07980537 | 0.0003022825
20.50988 | 0.06988335 | 0.0002651603
20.61143 | 0.05988312 | 0.0002283412
20.76711 | 0.04988289 | 0.0001916458
20.87253 | 0.03988266 | 0.0001540036
20.96145 | 0.02988338 | 0.0001158839
20.99264 | 0.01988316 | 7.7219e-05
21.0295 | 0.009882927 | 3.844911e-05
21.16224 | -0.0001173019 | -4.592388e-07
21.25555 | -0.01011753 | -3.978493e-05
21.29885 | -0.02011681 | -7.9266e-05
21.29189 | -0.03011703 | -0.000118631
21.29215 | -0.04011726 | -0.0001580238
21.28777 | -0.05011749 | -0.0001973746
21.29035 | -0.06011772 | -0.0002367865
21.27668 | -0.07003975 | -0.0002756895
21.25916 | -0.08003902 | -0.000314789
21.1558 | -0.09003925 | -0.0003523977
21.19549 | -0.1000395 | -0.0003922714
21.15889 | -0.1100397 | -0.0004307389
21.02641 | -0.1200399 | -0.0004669416
20.96352 | -0.1300392 | -0.0005043246
20.94238 | -0.1400394 | -0.0005425605
20.83181 | -0.1500397 | -0.0005782355
20.83232 | -0.1600399 | -0.0006167905
20.82768 | -0.1700401 | -0.0006551853
20.83387 | -0.1800394 | -0.0006939197
20.82072 | -0.1900396 | -0.0007320011

## 2023-06-13 11R
J, mA/cm² | V, V | P, W | 11R | Values |  |  | Used files
15.99898 | -0.2000399 | -0.0005920802 | Parameters | Reverse | Forward | Average | 11R.csv
15.98532 | -0.1900396 | -0.0005620011 | Efficiency (%) | 12.88973 | 12.33212 | 12.61093
15.93042 | -0.1800394 | -0.000530599 | Short-circuit current density (mA/cm²) | 15.61112 | 15.63355 | 15.62233
15.90387 | -0.1700401 | -0.0005002947 | Open circuit voltage (V) | 1.120066 | 1.100058 | 1.110062
15.85515 | -0.1600399 | -0.0004694296 | Fill factor | 0.7371673 | 0.7170756 | 0.7271215
15.81469 | -0.1500397 | -0.0004389736 | Maximum power (W) | 0.0023846 | 0.002281443 | 0.002333021
15.73092 | -0.1400394 | -0.0004075456 | Voltage at MPP (V) | 0.9194174 | 0.8794174 | 0.8994174
15.71262 | -0.1300392 | -0.0003780025 | Current density at MPP (mA/cm²) | 14.01945 | 14.02306 | 14.02126
15.61596 | -0.1200399 | -0.0003467897 | Series resistance, Rs (ohm) | 30.53129 | 41.34027 | 35.93578
15.63194 | -0.1100397 | -0.0003182249 | Shunt resistance, Rsh (ohm) | -25802.54 | 9707.494 | -8047.521
15.58787 | -0.1000395 | -0.0002884894 | H-index | 0.04325952
15.50152 | -0.09003925 | -0.0002582129 | Active area (cm²) | 0.185
15.44791 | -0.08003902 | -0.0002287406 | Light intensity (W/cm²) | 0.1
15.40203 | -0.07003975 | -0.0001995695 | Distance to light source (mm) | 120
15.37728 | -0.06011772 | -0.0001710228
15.35589 | -0.05011749 | -0.0001423758
15.37342 | -0.04011726 | -0.0001140968
15.3876 | -0.03011703 | -8.573432e-05
15.4162 | -0.02011681 | -5.737309e-05
15.39069 | -0.01011753 | -2.880741e-05
15.43167 | -0.0001173019 | -3.348805e-07
15.44791 | 0.009882927 | 2.824405e-05
15.56828 | 0.01988316 | 5.72661e-05
15.65127 | 0.02988338 | 8.65269e-05
15.72215 | 0.03988266 | 0.0001160027
15.70798 | 0.04988289 | 0.0001449585
15.76675 | 0.05988312 | 0.0001746699
15.7969 | 0.06988335 | 0.000204229
15.89072 | 0.07980537 | 0.0002346105
15.91753 | 0.08980465 | 0.0002644516
15.92346 | 0.09980488 | 0.0002940092
15.88557 | 0.1098051 | 0.0003226986
15.86185 | 0.1198053 | 0.0003515619
15.84149 | 0.1298056 | 0.0003804181
15.80231 | 0.1398048 | 0.0004087094
15.67731 | 0.1498051 | 0.0004344799
15.63993 | 0.1598053 | 0.0004623786
15.61931 | 0.1698055 | 0.0004906654
15.57524 | 0.1798058 | 0.0005180957
15.46234 | 0.189805 | 0.0005429436
15.40358 | 0.1998053 | 0.0005693773
15.32522 | 0.2098055 | 0.0005948332
15.2979 | 0.2198057 | 0.0006220745
15.28733 | 0.2297277 | 0.0006497058
15.29506 | 0.239728 | 0.000678331
15.33012 | 0.2497272 | 0.0007082443
15.35202 | 0.2597275 | 0.0007376583
15.368 | 0.2697277 | 0.0007668577
15.31104 | 0.2797279 | 0.0007923413
15.39739 | 0.2897282 | 0.0008252956
15.47987 | 0.2997274 | 0.0008583521
15.57008 | 0.3097277 | 0.0008921597
15.61751 | 0.3197279 | 0.0009237702
15.61622 | 0.3297281 | 0.0009525847
15.69045 | 0.3397284 | 0.0009861409
15.74355 | 0.3497276 | 0.001018601
15.78453 | 0.3597279 | 0.001050455
15.82551 | 0.3696499 | 0.001082231
15.80103 | 0.3796501 | 0.001109789
15.75025 | 0.3896503 | 0.001135362
15.73762 | 0.3996496 | 0.001163564
15.71442 | 0.4096498 | 0.001190921
15.65901 | 0.4196501 | 0.001215691
15.61158 | 0.4296503 | 0.001240891
15.5041 | 0.4396505 | 0.001261031
15.4394 | 0.4496498 | 0.00128433
15.34996 | 0.45965 | 0.001305288
15.32109375 | 0.4696503 | 0.001331178
15.23217 | 0.4796505 | 0.001351632
15.18964 | 0.4896507 | 0.00137596
15.17753 | 0.49965 | 0.001402939
15.16748 | 0.509572 | 0.00142985
15.14428 | 0.5195723 | 0.001455681
15.1881 | 0.5295725 | 0.001487992
15.23346 | 0.5395727 | 0.001520618
15.24196 | 0.549572 | 0.001549663
15.19402 | 0.5595722 | 0.001572898
15.23062 | 0.5695724 | 0.001604865
15.33192 | 0.5795727 | 0.001643903
15.46647 | 0.5895729 | 0.001686943
15.43038 | 0.5995722 | 0.001711551
15.42651 | 0.6095724 | 0.001739662
15.43785 | 0.6195726 | 0.001769501
15.51106 | 0.6295729 | 0.001806588
15.56802 | 0.6395731 | 0.001842024
15.58168 | 0.6494951 | 0.001872242
15.51338 | 0.6594944 | 0.001892732
15.51441 | 0.6694946 | 0.00192156
15.45461 | 0.6794949 | 0.001942746
15.42548 | 0.6894951 | 0.001967622
15.36233 | 0.6994953 | 0.001987988
15.27882 | 0.7094946 | 0.002005445
15.21516 | 0.7194948 | 0.002025237
15.13294 | 0.729495 | 0.002042289
15.00458 | 0.7394953 | 0.002052725
14.89349 | 0.7494955 | 0.002065081
14.76152 | 0.7594948 | 0.00207409
14.67697 | 0.769495 | 0.002089364
14.6048 | 0.7794952 | 0.00210611
14.55119 | 0.7894173 | 0.002125088
14.51665 | 0.7994175 | 0.0021469
14.45144 | 0.8094168 | 0.00216399
14.38701 | 0.819417 | 0.002180957
14.30607 | 0.8294172 | 0.002195155
14.23339 | 0.8394175 | 0.002210334
14.19627 | 0.8494177 | 0.002230834
14.1656 | 0.859417 | 0.002252219
14.10399 | 0.8694172 | 0.002268517
14.02306 | 0.8794174 | 0.002281443
13.83516 | 0.8894176 | 0.002276469
13.65937 | 0.8994179 | 0.002272815
13.50962 | 0.9094172 | 0.002272888
13.33229 | 0.9194174 | 0.002267719
13.09619 | 0.9294176 | 0.002251788
12.83612 | 0.9393396 | 0.002230633
12.46728 | 0.9493399 | 0.002189601
12.07936 | 0.9593391 | 0.002143818
11.64247 | 0.9693394 | 0.002087819
11.15507 | 0.9793396 | 0.002021051
10.61431 | 0.9893398 | 0.001942714
9.967868 | 0.9993401 | 0.001842839
9.295654 | 1.009339 | 0.001735757
8.547662 | 1.01934 | 0.001611899
7.734971 | 1.02934 | 0.001472954
6.865063 | 1.03934 | 0.00132
5.914995 | 1.04934 | 0.001148266
4.882186 | 1.05934 | 0.0009568002
3.781334 | 1.06934 | 0.0007480532
2.648003 | 1.079262 | 0.0005287094
1.411572 | 1.089262 | 0.0002844508
0.1040021 | 1.099262 | 2.115022e-05
-1.24919 | 1.109262 | -0.0002563506
-2.701873 | 1.119262 | -0.000559459
-4.237551 | 1.129262 | -0.0008852816
-5.816792 | 1.139262 | -0.001225968
-7.448354 | 1.149262 | -0.001583621
-9.16781 | 1.159263 | -0.001966162
-10.9798 | 1.169262 | -0.002375078
-12.81756 | 1.179262 | -0.002796323
-14.7409 | 1.189262 | -0.003243197
-16.71011 | 1.199263 | -0.003707365
-14.34474 | 1.189262 | -0.003156036
-12.01673 | 1.179262 | -0.002621612
-9.782286 | 1.169262 | -0.00211604
-7.59991 | 1.159263 | -0.001629904
-5.50517 | 1.149262 | -0.001170474
-3.515849 | 1.139262 | -0.0007410127
-1.628082 | 1.129262 | -0.0003401282
0.1424068 | 1.119262 | 2.948723e-05
1.788405 | 1.109262 | 0.0003670049
3.305525 | 1.099262 | 0.0006722233
4.70073 | 1.089262 | 0.0009472605
5.967318 | 1.079262 | 0.001191455
7.075387 | 1.06934 | 0.001399709
8.06876 | 1.05934 | 0.001581298
8.925265 | 1.04934 | 0.001732643
9.678671 | 1.03934 | 0.001860995
10.35965 | 1.02934 | 0.001972766
10.93907 | 1.01934 | 0.002062866
11.42983 | 1.009339 | 0.002134267
11.87858 | 0.9993401 | 0.002196086
12.22009 | 0.9893398 | 0.002236618
12.52939 | 0.9793396 | 0.002270048
12.86035 | 0.9693394 | 0.002306218
13.13073 | 0.9593391 | 0.002330412
13.37868 | 0.9493399 | 0.00234967
13.64984 | 0.9393396 | 0.002372039
13.86841 | 0.9294176 | 0.002384566
14.01945 | 0.9194174 | 0.0023846
14.12023 | 0.9094172 | 0.002375619
14.2504 | 0.8994179 | 0.002371156
14.36278 | 0.8894176 | 0.002363284
14.52851 | 0.8794174 | 0.002363676
14.58264 | 0.8694172 | 0.002345503
14.60403 | 0.859417 | 0.002321926
14.65275 | 0.8494177 | 0.002302566
14.70146 | 0.8394175 | 0.002283023
14.71512 | 0.8294172 | 0.002257921
14.69038 | 0.819417 | 0.002226946
14.66795 | 0.8094168 | 0.00219641
14.66099 | 0.7994175 | 0.002168247
14.68419 | 0.7894173 | 0.002144512
14.65738 | 0.7794952 | 0.002113692
14.6396 | 0.769495 | 0.002084043
14.59862 | 0.7594948 | 0.002051201
14.6378 | 0.7494955 | 0.002029628
14.66357 | 0.7394953 | 0.002006074
14.73136 | 0.729495 | 0.001988094
14.77028 | 0.7194948 | 0.001966021
14.85869 | 0.7094946 | 0.001950299
14.85585 | 0.6994953 | 0.001922446
14.91153 | 0.6894951 | 0.001902064
15.05458 | 0.6794949 | 0.001892459
15.17211 | 0.6694946 | 0.001879165
15.29429 | 0.6594944 | 0.001866002
15.34635 | 0.6494951 | 0.001843966
15.33218 | 0.6395731 | 0.001814119
15.44713 | 0.6295729 | 0.001799143
15.51518 | 0.6195726 | 0.001778365
15.59147 | 0.6095724 | 0.001758265
15.63761 | 0.5995722 | 0.001734537
15.65127 | 0.5895729 | 0.0017071
15.64045 | 0.5795727 | 0.001676983
15.64148 | 0.5695724 | 0.001648157
15.56776 | 0.5595722 | 0.001611588
15.56957 | 0.549572 | 0.00158297
15.51956 | 0.5395727 | 0.001549178
15.50358 | 0.5295725 | 0.0015189
15.46827 | 0.5195723 | 0.001486823
15.38888 | 0.509572 | 0.001450723
15.34764 | 0.49965 | 0.001418663
15.35125 | 0.4896507 | 0.001390599
15.24403 | 0.4796505 | 0.001352684
15.19712 | 0.4696503 | 0.001320406
15.2399 | 0.45965 | 0.001295929
15.23732 | 0.4496498 | 0.00126752
15.30382 | 0.4396505 | 0.001244742
15.32393 | 0.4296503 | 0.001218027
15.25356 | 0.4196501 | 0.001184214
15.2796 | 0.4096498 | 0.001157968
15.37909 | 0.3996496 | 0.001137056
15.45152 | 0.3896503 | 0.001113827
15.52833 | 0.3796501 | 0.001090636
15.63168 | 0.3696499 | 0.001068976
15.68452 | 0.3597279 | 0.0010438
15.6706 | 0.3497276 | 0.001013882
15.76211 | 0.3397284 | 0.0009906444
15.80721 | 0.3297281 | 0.0009642352
15.87268 | 0.3197279 | 0.0009388637
15.88119 | 0.3097277 | 0.0009099859
15.86804 | 0.2997274 | 0.0008798762
15.83041 | 0.2897282 | 0.0008485054
15.78479 | 0.2797279 | 0.0008168575
15.77396 | 0.2697277 | 0.0007871148
15.69689 | 0.2597275 | 0.0007542293
15.63658 | 0.2497272 | 0.0007224028
15.63426 | 0.239728 | 0.0006933744
15.53374 | 0.2297277 | 0.0006601782
15.4742 | 0.2198057 | 0.0006292437
15.45281 | 0.2098055 | 0.0005997854
15.3644 | 0.1998053 | 0.0005679291
15.34713 | 0.189805 | 0.0005388979
15.32934 | 0.1798058 | 0.0005099162
15.34171 | 0.1698055 | 0.0004819449
15.39172 | 0.1598053 | 0.0004550405
15.42497 | 0.1498051 | 0.0004274866
15.40383 | 0.1398048 | 0.0003984031
15.42806 | 0.1298056 | 0.0003704899
15.47935 | 0.1198053 | 0.0003430842
15.60075 | 0.1098051 | 0.0003169128
15.7121 | 0.09980488 | 0.0002901067
15.7585 | 0.08980465 | 0.0002618095
15.78273 | 0.07980537 | 0.0002330161
15.81211 | 0.06988335 | 0.0002044256
15.88711 | 0.05988312 | 0.0001760034
15.95155 | 0.04988289 | 0.0001472063
15.96392 | 0.03988266 | 0.0001177865
15.93944 | 0.02988338 | 8.812001e-05
15.90722 | 0.01988316 | 5.851286e-05
15.87577 | 0.009882927 | 2.902633e-05
15.85206 | -0.0001173019 | -3.440033e-07
15.74406 | -0.01011753 | -2.946884e-05
15.65669 | -0.02011681 | -5.826806e-05
15.62421 | -0.03011703 | -8.705264e-05
15.6188 | -0.04011726 | -0.0001159179
15.55539 | -0.05011749 | -0.0001442255
15.47446 | -0.06011772 | -0.0001721035
15.4144 | -0.07003975 | -0.0001997298
15.42059 | -0.08003902 | -0.000228336
15.38656 | -0.09003925 | -0.000256298
15.34893 | -0.1000395 | -0.0002840673
15.37832 | -0.1100397 | -0.0003130617
15.4211 | -0.1200399 | -0.0003424624
15.49044 | -0.1300392 | -0.0003726574
15.49456 | -0.1400394 | -0.0004014222
15.49482 | -0.1500397 | -0.0004300949
15.55436 | -0.1600399 | -0.0004605238
15.6621 | -0.1700401 | -0.0004926892
15.78582 | -0.1800394 | -0.0005257828
15.83866 | -0.1900396 | -0.0005568449

## 2023-06-13 11R-1
J, mA/cm² | V, V | P, W | 11R-1 | Values |  |  | Used files
23.35854 | -0.2000399 | -0.0008644381 | Parameters | Reverse | Forward | Average | 11R-1.csv
23.34617 | -0.1900396 | -0.0008207889 | Efficiency (%) | 15.2502 | 18.25889 | 16.75455
23.26085 | -0.1800394 | -0.0007747558 | Short-circuit current density (mA/cm²) | 23.57652 | 23.6652 | 23.62086
23.34023 | -0.1700401 | -0.0007342237 | Open circuit voltage (V) | 1.099899 | 1.093411 | 1.096655
23.42014 | -0.1600399 | -0.0006934091 | Fill factor | 0.5880888 | 0.7056362 | 0.6468625
23.48999 | -0.1500397 | -0.0006520197 | Maximum power (W) | 0.002821287 | 0.003377895 | 0.003099591
23.54077 | -0.1400394 | -0.0006098777 | Voltage at MPP (V) | 0.6994953 | 0.8494177 | 0.7744565
23.62995 | -0.1300392 | -0.0005684717 | Current density at MPP (mA/cm²) | 21.80172 | 21.49577 | 21.64875
23.63098 | -0.1200399 | -0.0005247824 | Series resistance, Rs (ohm) | 29.92994 | 30.83651 | 30.38322
23.70908 | -0.1100397 | -0.0004826539 | Shunt resistance, Rsh (ohm) | 9243.793 | -67311.95 | -29034.08
23.8212 | -0.1000395 | -0.0004408662 | H-index | -0.1972883
23.97946 | -0.09003925 | -0.0003994322 | Active area (cm²) | 0.185
24.09957 | -0.08003902 | -0.0003568477 | Light intensity (W/cm²) | 0.1
24.12715 | -0.07003975 | -0.000312624 | Distance to light source (mm) | 120
24.01013 | -0.06011772 | -0.0002670354
24.06503 | -0.05011749 | -0.0002231246
24.09931 | -0.04011726 | -0.0001788577
24.13127 | -0.03011703 | -0.000134451
24.14365 | -0.02011681 | -8.985322e-05
24.0256 | -0.01011753 | -4.496975e-05
24.00163 | -0.0001173019 | -5.208559e-07
24.00936 | 0.009882927 | 4.389731e-05
23.8944 | 0.01988316 | 8.789277e-05
23.78718 | 0.02988338 | 0.0001315056
23.63433 | 0.03988266 | 0.000174381
23.55417 | 0.04988289 | 0.0002173658
23.49411 | 0.05988312 | 0.0002602766
23.43251 | 0.06988335 | 0.0003029453
23.33921 | 0.07980537 | 0.0003445799
23.30029 | 0.08980465 | 0.0003871077
23.15904 | 0.09980488 | 0.0004276062
23.09434 | 0.1098051 | 0.0004691372
23.15801 | 0.1198053 | 0.0005132737
23.23404 | 0.1298056 | 0.000557943
23.2807 | 0.1398048 | 0.0006021295
23.30853 | 0.1498051 | 0.0006459712
23.29693 | 0.1598053 | 0.0006887501
23.31214 | 0.1698055 | 0.0007323281
23.51963 | 0.1798058 | 0.0007823585
23.66835 | 0.189805 | 0.0008310889
23.78872 | 0.1998053 | 0.0008793257
23.79903 | 0.2098055 | 0.0009237361
23.82739 | 0.2198057 | 0.0009689182
23.8462 | 0.2297277 | 0.001013455
23.94157 | 0.239728 | 0.001061801
23.94312 | 0.2497272 | 0.001106161
24.00034 | 0.2597275 | 0.001153206
23.94286 | 0.2697277 | 0.00119474
23.86579 | 0.2797279 | 0.001235047
23.82842 | 0.2897282 | 0.001277196
23.76011 | 0.2997274 | 0.001317488
23.6784 | 0.3097277 | 0.001356764
23.58046 | 0.3197279 | 0.001394776
23.4869 | 0.3297281 | 0.001432694
23.40004 | 0.3397284 | 0.001470686
23.27915 | 0.3497276 | 0.001506152
23.16419 | 0.3597279 | 0.001541569
23.03661 | 0.3696499 | 0.001575364
22.95619 | 0.3796501 | 0.001612334
22.97011 | 0.3896503 | 0.001655807
22.98248 | 0.3996496 | 0.001699214
23.02784 | 0.4096498 | 0.00174517
23.05826 | 0.4196501 | 0.001790134
23.15981 | 0.4296503 | 0.001840865
23.23894 | 0.4396505 | 0.001890147
23.22915 | 0.4496498 | 0.001932322
23.24358 | 0.45965 | 0.001976524
23.39101 | 0.4696503 | 0.002032335
23.50004 | 0.4796505 | 0.002085284
23.61551 | 0.4896507 | 0.00213922
23.60056 | 0.49965 | 0.002181524
23.57376 | 0.509572 | 0.002222318
23.57917 | 0.5195723 | 0.002266451
23.60611 | 0.5295725 | 0.002312712
23.63742 | 0.5395727 | 0.00235951
23.63407 | 0.549572 | 0.002402896
23.59 | 0.5595722 | 0.002442057
23.53639 | 0.5695724 | 0.00248005
23.4869 | 0.5795727 | 0.002518287
23.38044 | 0.5895729 | 0.002550128
23.28508 | 0.5995722 | 0.002582801
23.13584 | 0.6095724 | 0.002609049
23.01882 | 0.6195726 | 0.002638439
22.94304 | 0.6295729 | 0.002672199
22.88866 | 0.6395731 | 0.00270821
22.81185 | 0.6494951 | 0.002740994
22.65411 | 0.6594944 | 0.002763947
22.50255 | 0.6694946 | 0.002787087
22.41027 | 0.6794949 | 0.002817118
22.34094 | 0.6894951 | 0.002849734
22.32882 | 0.6994953 | 0.002889498
22.33939 | 0.7094946 | 0.00293219
22.36362 | 0.7194948 | 0.002976744
22.32393 | 0.729495 | 0.003012761
22.2283 | 0.7394953 | 0.003040979
22.19814 | 0.7494955 | 0.003077921
22.23809 | 0.7594948 | 0.003124598
22.3033 | 0.769495 | 0.003175022
22.31387 | 0.7794952 | 0.003217808
22.25794 | 0.7894173 | 0.003250599
22.15561 | 0.7994175 | 0.003276643
22.07494 | 0.8094168 | 0.003305547
21.96668 | 0.819417 | 0.003329976
21.86178 | 0.8294172 | 0.003354519
21.71228 | 0.8394175 | 0.003371749
21.49577 | 0.8494177 | 0.003377895
21.229 | 0.859417 | 0.003375244
20.90191 | 0.8694172 | 0.00336191
20.52405 | 0.8794174 | 0.003339104
20.13743 | 0.8894176 | 0.003313458
19.75544 | 0.8994179 | 0.003287153
19.24819 | 0.9094172 | 0.003238357
18.79248 | 0.9194174 | 0.003196455
18.2543 | 0.9294176 | 0.003138685
17.63956 | 0.9393396 | 0.003065365
17.03771 | 0.9493399 | 0.002992297
16.30776 | 0.9593391 | 0.002894265
15.53967 | 0.9693394 | 0.002786694
14.78858 | 0.9793396 | 0.002679363
13.9228 | 0.9893398 | 0.00254826
12.97401 | 0.9993401 | 0.002398609
11.95203 | 1.009339 | 0.002231777
10.82205 | 1.01934 | 0.002040799
9.662948 | 1.02934 | 0.001840095
8.448428 | 1.03934 | 0.001624446
7.099361 | 1.04934 | 0.001378184
5.661882 | 1.05934 | 0.001109603
4.118471 | 1.06934 | 0.0008147483
2.480208 | 1.079262 | 0.0004952068
0.7272437 | 1.089262 | 0.0001465494
-1.094024 | 1.099262 | -0.0002224846
-2.973799 | 1.109262 | -0.0006102638
-4.961573 | 1.119262 | -0.00102736
-7.038529 | 1.129262 | -0.001470443
-9.216525 | 1.139262 | -0.001942507
-11.43009 | 1.149262 | -0.002430191
-13.74443 | 1.159263 | -0.00294768
-16.12321 | 1.169262 | -0.003487668
-18.54942 | 1.179262 | -0.004046807
-21.06095 | 1.189262 | -0.004633694
-23.63046 | 1.199263 | -0.005242739
-20.72484 | 1.189262 | -0.004559745
-17.93881 | 1.179262 | -0.003913593
-15.27831 | 1.169262 | -0.003304903
-12.71214 | 1.159263 | -0.002726291
-10.26119 | 1.149262 | -0.002181668
-7.940401 | 1.139262 | -0.001673547
-5.729928 | 1.129262 | -0.001197059
-3.64524 | 1.119262 | -0.0007547958
-1.690975 | 1.109262 | -0.0003470111
0.1150853 | 1.099262 | 2.340415e-05
1.796137 | 1.089262 | 0.0003619459
3.368158 | 1.079262 | 0.0006724981
4.841462 | 1.06934 | 0.000957776
6.194911 | 1.05934 | 0.001214065
7.42928 | 1.04934 | 0.001442231
8.548435 | 1.03934 | 0.001643675
9.51603 | 1.02934 | 0.001812117
10.39728 | 1.01934 | 0.001960696
11.2342 | 1.009339 | 0.002097737
12.00616 | 0.9993401 | 0.002219674
12.69204 | 0.9893398 | 0.002322996
13.28821 | 0.9793396 | 0.002407529
13.79882 | 0.9693394 | 0.002474511
14.24962 | 0.9593391 | 0.002528991
14.66795 | 0.9493399 | 0.002576101
15.08474 | 0.9393396 | 0.002621393
15.41543 | 0.9294176 | 0.002650564
15.67292 | 0.9194174 | 0.002665842
15.98764 | 0.9094172 | 0.002689795
16.24848 | 0.8994179 | 0.002703622
16.44592 | 0.8894176 | 0.002706049
16.62763 | 0.8794174 | 0.002705187
16.84337 | 0.8694172 | 0.002709124
16.9872 | 0.859417 | 0.00270083
17.21711 | 0.8494177 | 0.002705536
17.45656 | 0.8394175 | 0.002710868
17.65348 | 0.8294172 | 0.002708789
17.87205 | 0.819417 | 0.002709263
18.12104 | 0.8094168 | 0.002713483
18.34451 | 0.7994175 | 0.002713011
18.6618 | 0.7894173 | 0.00272541
18.99482 | 0.7794952 | 0.002739178
19.35979 | 0.769495 | 0.002755994
19.72812 | 0.7594948 | 0.002771929
19.99695 | 0.7494955 | 0.002772711
20.32868 | 0.7394953 | 0.002781098
20.72226 | 0.729495 | 0.002796606
21.08801 | 0.7194948 | 0.002806952
21.49423 | 0.7094946 | 0.002821257
21.80172 | 0.6994953 | 0.002821287
22.05741 | 0.6894951 | 0.002813568
22.26593 | 0.6794949 | 0.002798973
22.47858 | 0.6694946 | 0.002784118
22.68401 | 0.6594944 | 0.002767595
22.89871 | 0.6494951 | 0.002751431
22.9665 | 0.6395731 | 0.00271742
23.05285 | 0.6295729 | 0.002684987
23.07295 | 0.6195726 | 0.002644643
23.13403 | 0.6095724 | 0.002608846
23.13043 | 0.5995722 | 0.002565647
23.09118 | 0.5895729 | 0.002518578
23.05053 | 0.5795727 | 0.002471499
23.04975 | 0.5695724 | 0.002428773
23.02758 | 0.5595722 | 0.002383835
22.96598 | 0.549572 | 0.00233497
22.90412 | 0.5395727 | 0.002286311
22.9067 | 0.5295725 | 0.00224419
22.84948 | 0.5195723 | 0.002196312
22.92397 | 0.509572 | 0.002161062
23.03326 | 0.49965 | 0.002129085
23.11651 | 0.4896507 | 0.002094018
23.20466 | 0.4796505 | 0.002059073
23.18378 | 0.4696503 | 0.00201433
23.21523 | 0.45965 | 0.001974113
23.38328 | 0.4496498 | 0.001945143
23.55108 | 0.4396505 | 0.001915535
23.69 | 0.4296503 | 0.001883007
23.72583 | 0.4196501 | 0.001841961
23.72145 | 0.4096498 | 0.001797735
23.75135 | 0.3996496 | 0.00175606
23.83898 | 0.3896503 | 0.001718441
23.88074 | 0.3796501 | 0.00167727
23.88718 | 0.3696499 | 0.001633531
23.86192 | 0.3597279 | 0.001588003
23.78975 | 0.3497276 | 0.001539188
23.68923 | 0.3397284 | 0.001488862
23.64619 | 0.3297281 | 0.00144241
23.61551 | 0.3197279 | 0.00139685
23.49566 | 0.3097277 | 0.001346292
23.45262 | 0.2997274 | 0.001300438
23.35183 | 0.2897282 | 0.001251652
23.26626 | 0.2797279 | 0.001204021
23.20518 | 0.2697277 | 0.00115793
23.13017 | 0.2597275 | 0.001111395
23.08403 | 0.2497272 | 0.001066472
23.02063 | 0.239728 | 0.001020957
23.01831 | 0.2297277 | 0.0009782696
23.17502 | 0.2198057 | 0.0009423903
23.24538 | 0.2098055 | 0.0009022467
23.31498 | 0.1998053 | 0.0008618141
23.41499 | 0.189805 | 0.0008221922
23.43741 | 0.1798058 | 0.0007796235
23.45236 | 0.1698055 | 0.000736733
23.6516 | 0.1598053 | 0.0006992354
23.76501 | 0.1498051 | 0.000658622
23.89028 | 0.1398048 | 0.0006178956
23.88229 | 0.1298056 | 0.00057351
23.8493 | 0.1198053 | 0.0005285955
23.931 | 0.1098051 | 0.0004861331
23.97353 | 0.09980488 | 0.000442645
23.96064 | 0.08980465 | 0.0003980788
23.931 | 0.07980537 | 0.0003533172
23.9457 | 0.06988335 | 0.00030958
23.91863 | 0.05988312 | 0.0002649796
23.83898 | 0.04988289 | 0.0002199941
23.7315 | 0.03988266 | 0.000175098
23.60288 | 0.02988338 | 0.0001304868
23.53329 | 0.01988316 | 8.656448e-05
23.49592 | 0.009882927 | 4.295856e-05
23.41524 | -0.0001173019 | -5.081309e-07
23.34642 | -0.01011753 | -4.36985e-05
23.25105 | -0.02011681 | -8.653133e-05
23.2325 | -0.03011703 | -0.0001294434
23.21342 | -0.04011726 | -0.0001722829
23.10285 | -0.05011749 | -0.0002142035
23.13893 | -0.06011772 | -0.0002573461
23.18223 | -0.07003975 | -0.0003003804
23.27683 | -0.08003902 | -0.0003446651
23.38457 | -0.09003925 | -0.0003895229
23.46318 | -0.1000395 | -0.0004342403
23.42762 | -0.1100397 | -0.0004769241
23.53974 | -0.1200399 | -0.0005227561
23.69516 | -0.1300392 | -0.0005700405
23.80084 | -0.1400394 | -0.0006166153
23.8828 | -0.1500397 | -0.000662923
23.92121 | -0.1600399 | -0.0007082444
23.93229 | -0.1700401 | -0.0007528483
23.96812 | -0.1800394 | -0.0007983131
23.98771 | -0.1900396 | -0.0008433438

## 2023-06-13 11R-2
J, mA/cm² | V, V | P, W | 11R-2 | Values |  |  | Used files
23.93126 | -0.2000399 | -0.0008856331 | Parameters | Reverse | Forward | Average | 11R-2.csv
23.87842 | -0.1900396 | -0.0008395016 | Efficiency (%) | 15.52006 | 17.60577 | 16.56292
23.76759 | -0.1800394 | -0.0007916339 | Short-circuit current density (mA/cm²) | 23.66983 | 23.75008 | 23.70995
23.6748 | -0.1700401 | -0.0007447481 | Open circuit voltage (V) | 1.066458 | 1.067159 | 1.066808
23.56732 | -0.1600399 | -0.0006977665 | Fill factor | 0.6148296 | 0.6946418 | 0.6547357
23.45571 | -0.1500397 | -0.0006510681 | Maximum power (W) | 0.002871212 | 0.003257068 | 0.00306414
23.49515 | -0.1400394 | -0.0006086957 | Voltage at MPP (V) | 0.7194948 | 0.8294172 | 0.774456
23.532 | -0.1300392 | -0.0005661154 | Current density at MPP (mA/cm²) | 21.57078 | 21.22668 | 21.39873
23.57092 | -0.1200399 | -0.0005234487 | Series resistance, Rs (ohm) | 33.64257 | 31.05569 | 32.34913
23.54592 | -0.1100397 | -0.0004793325 | Shunt resistance, Rsh (ohm) | 4812.166 | 233395.7 | 119103.9
23.5253 | -0.1000395 | -0.0004353899 | H-index | -0.134388
23.51912 | -0.09003925 | -0.0003917641 | Active area (cm²) | 0.185
23.61139 | -0.08003902 | -0.0003496191 | Light intensity (W/cm²) | 0.1
23.75728 | -0.07003975 | -0.0003078314 | Distance to light source (mm) | 120
23.87198 | -0.06011772 | -0.0002654988
23.92044 | -0.05011749 | -0.000221784
23.95781 | -0.04011726 | -0.0001778075
23.97869 | -0.03011703 | -0.0001336009
24.06606 | -0.02011681 | -8.956448e-05
24.14854 | -0.01011753 | -4.519987e-05
24.1903 | -0.0001173019 | -5.249503e-07
24.21401 | 0.009882927 | 4.427148e-05
24.19932 | 0.01988316 | 8.901439e-05
24.21633 | 0.02988338 | 0.0001338782
24.14777 | 0.03988266 | 0.0001781693
24.04235 | 0.04988289 | 0.0002218709
23.99132 | 0.05988312 | 0.0002657848
23.86837 | 0.06988335 | 0.0003085803
23.80444 | 0.07980537 | 0.0003514487
23.75496 | 0.08980465 | 0.0003946615
23.66861 | 0.09980488 | 0.0004370149
23.51783 | 0.1098051 | 0.0004777399
23.4619 | 0.1198053 | 0.0005200092
23.40545 | 0.1298056 | 0.0005620591
23.28817 | 0.1398048 | 0.0006023228
23.31188 | 0.1498051 | 0.0006460641
23.34874 | 0.1598053 | 0.0006902817
23.378125 | 0.1698055 | 0.0007344009
23.36575 | 0.1798058 | 0.0007772399
23.33585 | 0.189805 | 0.0008194135
23.3575 | 0.1998053 | 0.0008633861
23.45236 | 0.2098055 | 0.0009102802
23.58665 | 0.2198057 | 0.0009591288
23.75186 | 0.2297277 | 0.001009445
23.78383 | 0.239728 | 0.001054805
23.78486 | 0.2497272 | 0.001098849
23.86295 | 0.2597275 | 0.001146605
23.91786 | 0.2697277 | 0.001193492
23.96245 | 0.2797279 | 0.001240049
24.02637 | 0.2897282 | 0.001287806
24.014 | 0.2997274 | 0.001331566
23.96503 | 0.3097277 | 0.001373187
23.92765 | 0.3197279 | 0.001415313
23.82429 | 0.3297281 | 0.001453275
23.80625 | 0.3397284 | 0.001496217
23.79568 | 0.3497276 | 0.001539571
23.67944 | 0.3597279 | 0.001575858
23.59618 | 0.3696499 | 0.00161363
23.48587 | 0.3796501 | 0.001649536
23.36189 | 0.3896503 | 0.001684049
23.27064 | 0.3996496 | 0.001720519
23.13481 | 0.4096498 | 0.001753277
23.02862 | 0.4196501 | 0.001787833
23.05903 | 0.4296503 | 0.001832854
23.07914 | 0.4396505 | 0.00187715
23.0696 | 0.4496498 | 0.001919049
23.10723 | 0.45965 | 0.001964929
23.11934 | 0.4696503 | 0.002008731
23.04872 | 0.4796505 | 0.002045236
23.05053 | 0.4896507 | 0.002088041
23.16162 | 0.49965 | 0.00214095
23.28688 | 0.509572 | 0.002195274
23.45055 | 0.5195723 | 0.002254088
23.38972 | 0.5295725 | 0.002291512
23.37194 | 0.5395727 | 0.002333009
23.43277 | 0.549572 | 0.002382429
23.49411 | 0.5595722 | 0.002432131
23.54463 | 0.5695724 | 0.002480919
23.56268 | 0.5795727 | 0.002526412
23.48174 | 0.5895729 | 0.002561177
23.46447 | 0.5995722 | 0.0026027
23.36369 | 0.6095724 | 0.002634744
23.21291 | 0.6195726 | 0.002660685
23.1263 | 0.6295729 | 0.002693543
23.04872 | 0.6395731 | 0.002727148
22.86598 | 0.6494951 | 0.002747498
22.82087 | 0.6594944 | 0.002784294
22.66906 | 0.6694946 | 0.00280771
22.5608 | 0.6794949 | 0.00283604
22.43115 | 0.6894951 | 0.002861241
22.25588 | 0.6994953 | 0.002880059
22.12468 | 0.7094946 | 0.002904008
22.10148 | 0.7194948 | 0.002941852
22.09581 | 0.729495 | 0.002981976
22.05896 | 0.7394953 | 0.003017811
21.99735 | 0.7494955 | 0.00305008
21.96823 | 0.7594948 | 0.00308668
21.85482 | 0.769495 | 0.003111177
21.74502 | 0.7794952 | 0.003135775
21.71615 | 0.7894173 | 0.003171474
21.64913 | 0.7994175 | 0.003201739
21.55454 | 0.8094168 | 0.003227622
21.43881 | 0.819417 | 0.003249955
21.22668 | 0.8294172 | 0.003257068
20.97176 | 0.8394175 | 0.003256752
20.67948 | 0.8494177 | 0.00324962
20.37945 | 0.859417 | 0.003240173
20.06835 | 0.8694172 | 0.003227837
19.63533 | 0.8794174 | 0.003194515
19.14844 | 0.8894176 | 0.003150727
18.62288 | 0.8994179 | 0.003098704
17.98289 | 0.9094172 | 0.00302548
17.36171 | 0.9194174 | 0.002953091
16.64748 | 0.9294176 | 0.002862405
15.86881 | 0.9393396 | 0.002757648
15.06309 | 0.9493399 | 0.002645498
14.21431 | 0.9593391 | 0.002522724
13.24672 | 0.9693394 | 0.002375504
12.23839 | 0.9793396 | 0.002217326
11.12955 | 0.9893398 | 0.002037018
9.935134 | 0.9993401 | 0.001836787
8.743809 | 1.009339 | 0.001632712
7.46021 | 1.01934 | 0.00140683
6.088976 | 1.02934 | 0.001159511
4.609745 | 1.03934 | 0.000886352
3.037978 | 1.04934 | 0.0005897565
1.361053 | 1.05934 | 0.0002667362
-0.3795392 | 1.06934 | -7.508343e-05
-2.177349 | 1.079262 | -0.000434737
-4.067436 | 1.089262 | -0.0008196432
-6.061912 | 1.099262 | -0.001232772
-8.107165 | 1.109262 | -0.0016637
-10.24985 | 1.119262 | -0.002122369
-12.45645 | 1.129262 | -0.00260232
-14.72621 | 1.139262 | -0.003103747
-17.02638 | 1.149262 | -0.003620038
-19.425 | 1.159263 | -0.004165955
-21.88162 | 1.169262 | -0.00473329
-24.36041 | 1.179262 | -0.005314553
-26.91988 | 1.189262 | -0.005922738
-29.52961 | 1.199263 | -0.006551545
-26.71201 | 1.189262 | -0.005877003
-23.93862 | 1.179262 | -0.005222532
-21.28892 | 1.169262 | -0.004605081
-18.72431 | 1.159263 | -0.004015683
-16.25247 | 1.149262 | -0.003455495
-13.92241 | 1.139262 | -0.002934336
-11.68772 | 1.129262 | -0.002441721
-9.538058 | 1.119262 | -0.001974983
-7.506989 | 1.109262 | -0.001540536
-5.58933 | 1.099262 | -0.001136666
-3.761884 | 1.089262 | -0.0007580704
-2.057238 | 1.079262 | -0.0004107552
-0.4630501 | 1.06934 | -9.160422e-05
1.063094 | 1.05934 | 0.0002083429
2.473506 | 1.04934 | 0.0004801767
3.784942 | 1.03934 | 0.0007277608
4.98941 | 1.02934 | 0.0009501227
6.133309 | 1.01934 | 0.001156606
7.193181 | 1.009339 | 0.001343167
8.147889 | 0.9993401 | 0.001506365
9.013931 | 0.9893398 | 0.001649801
9.799815 | 0.9793396 | 0.001775509
10.53982 | 0.9693394 | 0.001890082
11.22595 | 0.9593391 | 0.001992356
11.86208 | 0.9493399 | 0.002083312
12.40207 | 0.9393396 | 0.002155204
12.93561 | 0.9294176 | 0.002224178
13.38925 | 0.9194174 | 0.002277408
13.84727 | 0.9094172 | 0.002329696
14.23571 | 0.8994179 | 0.002368712
14.59346 | 0.8894176 | 0.002401242
15.02752 | 0.8794174 | 0.00244486
15.3546 | 0.8694172 | 0.002469668
15.692 | 0.859417 | 0.002494904
16.11419 | 0.8494177 | 0.002532221
16.45906 | 0.8394175 | 0.002555965
16.75883 | 0.8294172 | 0.002571511
17.18154 | 0.819417 | 0.002604586
17.65709 | 0.8094168 | 0.00264401
18.12104 | 0.7994175 | 0.002679961
18.53989 | 0.7894173 | 0.002707606
18.98605 | 0.7794952 | 0.002737914
19.4232 | 0.769495 | 0.00276502
19.90519 | 0.7594948 | 0.002796809
20.35883 | 0.7494955 | 0.002822888
20.82407 | 0.7394953 | 0.002848871
21.20245 | 0.729495 | 0.00286141
21.57078 | 0.7194948 | 0.002871212
21.86616 | 0.7094946 | 0.002870076
22.12726 | 0.6994953 | 0.002863414
22.36903 | 0.6894951 | 0.002853318
22.59534 | 0.6794949 | 0.002840382
22.76519 | 0.6694946 | 0.002819617
22.84355 | 0.6594944 | 0.002787061
22.95155 | 0.6494951 | 0.00275778
22.95696 | 0.6395731 | 0.002716291
23.00593 | 0.6295729 | 0.002679524
23.05387 | 0.6195726 | 0.002642457
23.0299 | 0.6095724 | 0.002597103
23.03429 | 0.5995722 | 0.002554983
23.0232 | 0.5895729 | 0.002511163
22.96134 | 0.5795727 | 0.002461937
22.94768 | 0.5695724 | 0.002418018
22.9067 | 0.5595722 | 0.002371321
22.87783 | 0.549572 | 0.002326008
22.92758 | 0.5395727 | 0.002288653
23.01367 | 0.5295725 | 0.00225467
23.06341 | 0.5195723 | 0.002216875
23.16961 | 0.509572 | 0.002184218
23.3258 | 0.49965 | 0.002156126
23.3307 | 0.4896507 | 0.00211342
23.35415 | 0.4796505 | 0.002072339
23.47401 | 0.4696503 | 0.002039546
23.62119 | 0.45965 | 0.002008634
23.72428 | 0.4496498 | 0.00197351
23.82275 | 0.4396505 | 0.001937631
23.85316 | 0.4296503 | 0.001895976
23.8444 | 0.4196501 | 0.001851166
23.85368 | 0.4096498 | 0.001807756
23.84234 | 0.3996496 | 0.001762787
23.87327 | 0.3896503 | 0.001720912
23.82532 | 0.3796501 | 0.001673378
23.78718 | 0.3696499 | 0.001626691
23.73769 | 0.3597279 | 0.001579735
23.62454 | 0.3497276 | 0.001528498
23.49798 | 0.3397284 | 0.001476842
23.40596 | 0.3297281 | 0.001427757
23.32013 | 0.3197279 | 0.001379378
23.24178 | 0.3097277 | 0.001331745
23.23868 | 0.2997274 | 0.001288575
23.18816 | 0.2897282 | 0.001242879
23.16857 | 0.2797279 | 0.001198966
23.19744 | 0.2697277 | 0.001157544
23.15981 | 0.2597275 | 0.001112819
23.17373 | 0.2497272 | 0.001070616
23.27992 | 0.239728 | 0.001032457
23.37323 | 0.2297277 | 0.0009933535
23.44153 | 0.2198057 | 0.0009532278
23.49566 | 0.2098055 | 0.0009119609
23.55159 | 0.1998053 | 0.0008705605
23.6333 | 0.189805 | 0.0008298581
23.76166 | 0.1798058 | 0.0007904093
23.83641 | 0.1698055 | 0.0007487974
23.85058 | 0.1598053 | 0.0007051182
23.87507 | 0.1498051 | 0.0006616722
23.88383 | 0.1398048 | 0.0006177289
23.92817 | 0.1298056 | 0.0005746117
23.95472 | 0.1198053 | 0.000530932
23.88744 | 0.1098051 | 0.0004852482
23.8529 | 0.09980488 | 0.0004404177
23.72609 | 0.08980465 | 0.0003941819
23.67042 | 0.07980537 | 0.0003494699
23.68768 | 0.06988335 | 0.0003062443
23.56268 | 0.05988312 | 0.0002610362
23.42736 | 0.04988289 | 0.0002161955
23.39024 | 0.03988266 | 0.00017258
23.3142 | 0.02988338 | 0.0001288908
23.28405 | 0.01988316 | 8.564765e-05
23.30673 | 0.009882927 | 4.261266e-05
23.29255 | -0.0001173019 | -5.054684e-07
23.29436 | -0.01011753 | -4.360105e-05
23.24461 | -0.02011681 | -8.650735e-05
23.21033 | -0.03011703 | -0.0001293199
23.30261 | -0.04011726 | -0.0001729448
23.43896 | -0.05011749 | -0.0002173198
23.54309 | -0.06011772 | -0.000261841
23.615 | -0.07003975 | -0.0003059879
23.65907 | -0.08003902 | -0.0003503251
23.73356 | -0.09003925 | -0.0003953362
23.79259 | -0.1000395 | -0.0004403367
23.88512 | -0.1100397 | -0.0004862377
23.99673 | -0.1200399 | -0.0005329047
24.04957 | -0.1300392 | -0.0005785666
24.10292 | -0.1400394 | -0.0006244416
24.0573 | -0.1500397 | -0.0006677667
24.05395 | -0.1600399 | -0.0007121745
24.05524 | -0.1700401 | -0.0007567159
24.03926 | -0.1800394 | -0.0008006825
24.01245 | -0.1900396 | -0.0008442138

## 2023-06-13 11R-3
J, mA/cm² | V, V | P, W | 11R-3 | Values |  |  | Used files
23.1562 | -0.2000399 | -0.0008569503 | Parameters | Reverse | Forward | Average | 11R-3.csv
23.14409 | -0.1900396 | -0.0008136844 | Efficiency (%) | 15.07441 | 16.53707 | 15.80574
22.98866 | -0.1800394 | -0.0007656901 | Short-circuit current density (mA/cm²) | 23.05104 | 23.21481 | 23.13293
23.00851 | -0.1700401 | -0.0007237885 | Open circuit voltage (V) | 1.051986 | 1.057403 | 1.054694
22.9665 | -0.1600399 | -0.0006799779 | Fill factor | 0.6216417 | 0.6736791 | 0.6476604
22.98145 | -0.1500397 | -0.0006379039 | Maximum power (W) | 0.002788767 | 0.003059359 | 0.002924063
22.90876 | -0.1400394 | -0.0005935041 | Voltage at MPP (V) | 0.6994953 | 0.8294172 | 0.7644563
23.02114 | -0.1300392 | -0.0005538255 | Current density at MPP (mA/cm²) | 21.55042 | 19.93818 | 20.7443
23.0745 | -0.1200399 | -0.0005124243 | Series resistance, Rs (ohm) | 39.41714 | 35.03162 | 37.22438
23.19022 | -0.1100397 | -0.0004720914 | Shunt resistance, Rsh (ohm) | 4824.96 | 116765.1 | 60795.01
23.30647 | -0.1000395 | -0.0004313399 | H-index | -0.09702918
23.3374 | -0.09003925 | -0.0003887372 | Active area (cm²) | 0.185
23.3325 | -0.08003902 | -0.0003454895 | Light intensity (W/cm²) | 0.1
23.47916 | -0.07003975 | -0.0003042278 | Distance to light source (mm) | 120
23.51164 | -0.06011772 | -0.0002614913
23.60675 | -0.05011749 | -0.0002188756
23.56525 | -0.04011726 | -0.0001748941
23.59412 | -0.03011703 | -0.0001314582
23.65675 | -0.02011681 | -8.804119e-05
23.62583 | -0.01011753 | -4.422148e-05
23.53819 | -0.0001173019 | -5.107989e-07
23.5436 | 0.009882927 | 4.304574e-05
23.5186 | 0.01988316 | 8.651045e-05
23.48612 | 0.02988338 | 0.0001298413
23.38457 | 0.03988266 | 0.0001725382
23.37916 | 0.04988289 | 0.0002157507
23.23404 | 0.05988312 | 0.0002573955
23.19409 | 0.06988335 | 0.0002998629
23.05362 | 0.07980537 | 0.0003403635
22.91366 | 0.08980465 | 0.0003806843
22.96856 | 0.09980488 | 0.0004240893
22.88041 | 0.1098051 | 0.0004647914
22.79174 | 0.1198053 | 0.0005051559
22.70591 | 0.1298056 | 0.0005452604
22.7389 | 0.1398048 | 0.0005881166
22.77319 | 0.1498051 | 0.0006311347
22.85773 | 0.1598053 | 0.0006757654
22.84587 | 0.1698055 | 0.0007176807
22.94588 | 0.1798058 | 0.0007632731
23.05233 | 0.189805 | 0.0008094578
23.166 | 0.1998053 | 0.0008563073
23.23688 | 0.2098055 | 0.0009019165
23.25466 | 0.2198057 | 0.000945629
23.23198 | 0.2297277 | 0.0009873507
23.36524 | 0.239728 | 0.001036241
23.44695 | 0.2497272 | 0.001083238
23.45674 | 0.2597275 | 0.001127087
23.39643 | 0.2697277 | 0.001167473
23.3905 | 0.2797279 | 0.00121045
23.33534 | 0.2897282 | 0.001250767
23.30544 | 0.2997274 | 0.001292277
23.18997 | 0.3097277 | 0.001328776
23.08661 | 0.3197279 | 0.001365565
22.99898 | 0.3297281 | 0.001402931
22.96907 | 0.3397284 | 0.001443601
22.88273 | 0.3497276 | 0.001480504
22.83092 | 0.3597279 | 0.00151939
22.71957 | 0.3696499 | 0.001553683
22.68401 | 0.3796501 | 0.001593217
22.51905 | 0.3896503 | 0.001623292
22.50667 | 0.3996496 | 0.001664035
22.46569 | 0.4096498 | 0.001702567
22.50178 | 0.4196501 | 0.001746931
22.47574 | 0.4296503 | 0.001786491
22.48141 | 0.4396505 | 0.001828534
22.39017 | 0.4496498 | 0.001862531
22.46801 | 0.45965 | 0.001910573
22.57472 | 0.4696503 | 0.001961411
22.66081 | 0.4796505 | 0.002010815
22.71184 | 0.4896507 | 0.002057361
22.76159 | 0.49965 | 0.002103973
22.76081 | 0.509572 | 0.002145681
22.83298 | 0.5195723 | 0.002194726
22.84304 | 0.5295725 | 0.002237953
22.90696 | 0.5395727 | 0.002286594
22.88995 | 0.549572 | 0.00232724
22.82602 | 0.5595722 | 0.00236297
22.78195 | 0.5695724 | 0.002400555
22.74896 | 0.5795727 | 0.002439165
22.68271 | 0.5895729 | 0.002474026
22.59817 | 0.5995722 | 0.002506609
22.49739 | 0.6095724 | 0.002537051
22.33372 | 0.6195726 | 0.002559912
22.3113 | 0.6295729 | 0.002598619
22.1734 | 0.6395731 | 0.002623579
22.10612 | 0.6494951 | 0.002656197
21.90302 | 0.6594944 | 0.00267231
21.7762 | 0.6694946 | 0.002697125
21.60686 | 0.6794949 | 0.002716124
21.51485 | 0.6894951 | 0.00274436
21.46974 | 0.6994953 | 0.002778327
21.39164 | 0.7094946 | 0.002807792
21.27643 | 0.7194948 | 0.002832032
21.1857 | 0.729495 | 0.00285915
21.0228 | 0.7394953 | 0.002876058
21.01867 | 0.7494955 | 0.002914379
20.98491 | 0.7594948 | 0.002948517
20.90191 | 0.769495 | 0.002975525
20.86454 | 0.7794952 | 0.003008805
20.71066 | 0.7894173 | 0.003024631
20.49003 | 0.7994175 | 0.003030316
20.3243 | 0.8094168 | 0.003043403
20.16191 | 0.819417 | 0.003056388
19.93818 | 0.8294172 | 0.003059359
19.67167 | 0.8394175 | 0.003054857
19.30102 | 0.8494177 | 0.003033007
18.93528 | 0.859417 | 0.00301056
18.49684 | 0.8694172 | 0.002975072
18.01227 | 0.8794174 | 0.002930456
17.44316 | 0.8894176 | 0.002870137
16.8542 | 0.8994179 | 0.002804409
16.22296 | 0.9094172 | 0.002729387
15.57472 | 0.9194174 | 0.002649139
14.86745 | 0.9294176 | 0.002556343
14.03724 | 0.9393396 | 0.002439361
13.17016 | 0.9493399 | 0.002313048
12.27989 | 0.9593391 | 0.002179408
11.28678 | 0.9693394 | 0.002024033
10.27949 | 0.9793396 | 0.001862415
9.22168 | 0.9893398 | 0.001687824
8.036283 | 0.9993401 | 0.001485731
6.834907 | 1.009339 | 0.001276267
5.514191 | 1.01934 | 0.001039854
4.154814 | 1.02934 | 0.0007911923
2.722493 | 1.03934 | 0.0005234752
1.244035 | 1.04934 | 0.0002415019
-0.2988609 | 1.05934 | -5.857011e-05
-1.911094 | 1.06934 | -0.0003780676
-3.587246 | 1.079262 | -0.0007162418
-5.337375 | 1.089262 | -0.001075553
-7.145498 | 1.099262 | -0.001453134
-8.976557 | 1.109262 | -0.001842111
-10.87953 | 1.119262 | -0.002252753
-12.82916 | 1.129262 | -0.002680184
-14.82364 | 1.139262 | -0.003124281
-16.84491 | 1.149262 | -0.003581457
-18.92007 | 1.159263 | -0.004057666
-21.04265 | 1.169262 | -0.004551808
-23.17012 | 1.179262 | -0.005054874
-25.3592 | 1.189262 | -0.005579368
-27.5792 | 1.199263 | -0.006118821
-25.27376 | 1.189262 | -0.00556057
-22.97976 | 1.179262 | -0.005013345
-20.78373 | 1.169262 | -0.004495801
-18.62637 | 1.159263 | -0.003994678
-16.54115 | 1.149262 | -0.003516872
-14.54359 | 1.139262 | -0.003065257
-12.59757 | 1.129262 | -0.002631803
-10.716 | 1.119262 | -0.002218892
-8.922035 | 1.109262 | -0.001830923
-7.200267 | 1.099262 | -0.001464272
-5.542936 | 1.089262 | -0.001116976
-3.96047 | 1.079262 | -0.0007907611
-2.468609 | 1.06934 | -0.0004883596
-1.008449 | 1.05934 | -0.0001976336
0.3627855 | 1.04934 | 7.04268e-05
1.666487 | 1.03934 | 0.0003204285
2.87405 | 1.02934 | 0.0005472991
4.013824 | 1.01934 | 0.0007569182
5.113648 | 1.009339 | 0.0009548601
6.146969 | 0.9993401 | 0.001136439
7.11431 | 0.9893398 | 0.001302117
8.005096 | 0.9793396 | 0.001450346
8.832733 | 0.9693394 | 0.001583954
9.570415 | 0.9593391 | 0.001698536
10.29676 | 0.9493399 | 0.001808398
10.95763 | 0.9393396 | 0.001904193
11.58654 | 0.9294176 | 0.001992216
12.10952 | 0.9194174 | 0.002059735
12.66317 | 0.9094172 | 0.002130479
13.17583 | 0.8994179 | 0.002192357
13.65912 | 0.8894176 | 0.002247502
14.11018 | 0.8794174 | 0.002295617
14.51124 | 0.8694172 | 0.00233402
14.8958 | 0.859417 | 0.002368316
15.3278 | 0.8494177 | 0.002408645
15.8036 | 0.8394175 | 0.002454177
16.23869 | 0.8294172 | 0.0024917
16.75316 | 0.819417 | 0.002539647
17.21067 | 0.8094168 | 0.002577161
17.62049 | 0.7994175 | 0.002605934
18.02773 | 0.7894173 | 0.00263281
18.55252 | 0.7794952 | 0.002675396
19.01337 | 0.769495 | 0.002706679
19.49073 | 0.7594948 | 0.002738575
19.91679 | 0.7494955 | 0.002761596
20.28795 | 0.7394953 | 0.002775526
20.59261 | 0.729495 | 0.002779109
20.91789 | 0.7194948 | 0.002784309
21.21869 | 0.7094946 | 0.002785091
21.55042 | 0.6994953 | 0.002788767
21.78084 | 0.6894951 | 0.00277829
21.94142 | 0.6794949 | 0.00275818
22.08808 | 0.6694946 | 0.002735753
22.22212 | 0.6594944 | 0.002711242
22.26336 | 0.6494951 | 0.002675089
22.3381 | 0.6395731 | 0.002643067
22.31026 | 0.6295729 | 0.002598498
22.31104 | 0.6195726 | 0.002557312
22.32985 | 0.6095724 | 0.002518158
22.32753 | 0.5995722 | 0.002476589
22.23681 | 0.5895729 | 0.00242539
22.1832 | 0.5795727 | 0.002378503
22.2453125 | 0.5695724 | 0.002344009
22.2118 | 0.5595722 | 0.002299385
22.23217 | 0.549572 | 0.002260362
22.235 | 0.5395727 | 0.002219519
22.2832 | 0.5295725 | 0.002183105
22.38476 | 0.5195723 | 0.002151642
22.49662 | 0.509572 | 0.002120775
22.54714 | 0.49965 | 0.00208415
22.57884 | 0.4896507 | 0.002045313
22.66519 | 0.4796505 | 0.002011203
22.83711 | 0.4696503 | 0.001984209
22.8817 | 0.45965 | 0.001945751
22.95722 | 0.4496498 | 0.001909701
22.9665 | 0.4396505 | 0.001867988
23.07501 | 0.4296503 | 0.001834124
23.11806 | 0.4196501 | 0.001794776
23.16497 | 0.4096498 | 0.001755562
23.1312 | 0.3996496 | 0.001710209
23.14641 | 0.3896503 | 0.001668516
23.16033 | 0.3796501 | 0.001626672
23.11238 | 0.3696499 | 0.001580546
23.08764 | 0.3597279 | 0.001536474
22.99459 | 0.3497276 | 0.001487741
22.90129 | 0.3397284 | 0.00143934
22.83737 | 0.3297281 | 0.001393073
22.73272 | 0.3197279 | 0.001344633
22.68452 | 0.3097277 | 0.001299814
22.57523 | 0.2997274 | 0.001251787
22.55178 | 0.2897282 | 0.001208769
22.47549 | 0.2797279 | 0.001163099
22.4894 | 0.2697277 | 0.001122213
22.53296 | 0.2597275 | 0.001082699
22.59276 | 0.2497272 | 0.001043775
22.63117 | 0.239728 | 0.001003685
22.65127 | 0.2297277 | 0.0009626706
22.7438 | 0.2198057 | 0.0009248553
22.76339 | 0.2098055 | 0.0008835387
22.84845 | 0.1998053 | 0.0008445694
22.97294 | 0.189805 | 0.0008066703
23.07785 | 0.1798058 | 0.0007676629
23.20775 | 0.1698055 | 0.0007290488
23.23946 | 0.1598053 | 0.0006870508
23.20466 | 0.1498051 | 0.0006430925
23.24745 | 0.1398048 | 0.0006012695
23.29023 | 0.1298056 | 0.0005592923
23.30106 | 0.1198053 | 0.0005164444
23.28997 | 0.1098051 | 0.0004731113
23.28714 | 0.09980488 | 0.0004299715
23.28147 | 0.08980465 | 0.0003867951
23.28997 | 0.07980537 | 0.000343853
23.19358 | 0.06988335 | 0.0002998563
23.08455 | 0.05988312 | 0.0002557393
22.98557 | 0.04988289 | 0.0002121185
22.97526 | 0.03988266 | 0.0001695182
22.93222 | 0.02988338 | 0.0001267791
22.9 | 0.01988316 | 8.423499e-05
22.79948 | 0.009882927 | 4.168523e-05
22.65256 | -0.0001173019 | -4.9158e-07
22.58374 | -0.01011753 | -4.227096e-05
22.58065 | -0.02011681 | -8.403634e-05
22.66519 | -0.03011703 | -0.0001262825
22.72859 | -0.04011726 | -0.0001686847
22.78865 | -0.05011749 | -0.0002112904
22.81005 | -0.06011772 | -0.0002536883
22.76983 | -0.07003975 | -0.0002950368
22.90129 | -0.08003902 | -0.0003391044
23.0879 | -0.09003925 | -0.0003845812
23.16522 | -0.1000395 | -0.0004287258
23.25698 | -0.1100397 | -0.0004734504
23.25054 | -0.1200399 | -0.0005163337
23.33585 | -0.1300392 | -0.0005613966
23.39385 | -0.1400394 | -0.0006060714
23.46886 | -0.1500397 | -0.000651433
23.41782 | -0.1600399 | -0.0006933404
23.40854 | -0.1700401 | -0.0007363724
23.41447 | -0.1800394 | -0.0007798725
23.40184 | -0.1900396 | -0.0008227463

## 2023-06-14 10R
J, mA/cm² | V, V | P, W | 10R | Values |  |  | Used files
11.74429 | -0.2000399 | -0.0004346252 | Parameters | Reverse | Forward | Average | 10R.csv
11.75124 | -0.1900396 | -0.0004131424 | Efficiency (%) | 8.977753 | 8.330419 | 8.654086
11.76259 | -0.1800394 | -0.0003917799 | Short-circuit current density (mA/cm²) | 11.77406 | 11.84904 | 11.81155
11.75228 | -0.1700401 | -0.0003696963 | Open circuit voltage (V) | 1.098566 | 1.068277 | 1.083422
11.85641 | -0.1600399 | -0.0003510372 | Fill factor | 0.6940893 | 0.6581116 | 0.6761004
11.89868 | -0.1500397 | -0.0003302757 | Maximum power (W) | 0.001660884 | 0.001541127 | 0.001601006
11.94018 | -0.1400394 | -0.0003093377 | Voltage at MPP (V) | 0.9094172 | 0.859417 | 0.8844171
12.00925 | -0.1300392 | -0.0002889097 | Current density at MPP (mA/cm²) | 9.871985 | 9.693105 | 9.782545
12.0755 | -0.1200399 | -0.0002681652 | Series resistance, Rs (ohm) | 40.61963 | 59.32656 | 49.9731
12.10204 | -0.1100397 | -0.0002463655 | Shunt resistance, Rsh (ohm) | 17984.58 | 6479.025 | 12231.8
12.07679 | -0.1000395 | -0.0002235087 | H-index | 0.07210425
12.09534 | -0.09003925 | -0.0002014753 | Active area (cm²) | 0.185
12.10694 | -0.08003902 | -0.0001792701 | Light intensity (W/cm²) | 0.1
12.09418 | -0.07003975 | -0.0001567086 | Distance to light source (mm) | 120
12.08941 | -0.06011772 | -0.0001344558
12.08503 | -0.05011749 | -0.0001120492
12.03683 | -0.04011726 | -8.933369e-05
11.99095 | -0.03011703 | -6.680942e-05
11.9425 | -0.02011681 | -4.444531e-05
11.85564 | -0.01011753 | -2.219071e-05
11.77393 | -0.0001173019 | -2.555043e-07
11.74377 | 0.009882927 | 2.147162e-05
11.69067 | 0.01988316 | 4.300279e-05
11.66155 | 0.02988338 | 6.447e-05
11.64789 | 0.03988266 | 8.594151e-05
11.62469 | 0.04988289 | 0.0001072765
11.59737 | 0.05988312 | 0.00012848
11.6435 | 0.06988335 | 0.0001505321
11.68217 | 0.07980537 | 0.0001724754
11.71052 | 0.08980465 | 0.0001945569
11.74506 | 0.09980488 | 0.0002168596
11.83141 | 0.1098051 | 0.0002403425
11.89507 | 0.1198053 | 0.0002636422
11.89688 | 0.1298056 | 0.0002856919
11.88115 | 0.1398048 | 0.0003072929
11.93889 | 0.1498051 | 0.0003308736
11.96853 | 0.1598053 | 0.0003538374
11.97755 | 0.1698055 | 0.0003762631
11.93708 | 0.1798058 | 0.0003970759
11.89584 | 0.189805 | 0.0004177099
11.85924 | 0.1998053 | 0.0004383648
11.84146 | 0.2098055 | 0.0004596146
11.75898 | 0.2198057 | 0.0004781677
11.7082 | 0.2297277 | 0.0004975942
11.64402 | 0.239728 | 0.0005164085
11.60252 | 0.2497272 | 0.0005360312
11.52571 | 0.2597275 | 0.0005538058
11.46514 | 0.2697277 | 0.0005721063
11.39813 | 0.2797279 | 0.0005898493
11.40431 | 0.2897282 | 0.0006112679
11.38756 | 0.2997274 | 0.0006314353
11.37287 | 0.3097277 | 0.000651661
11.37493 | 0.3197279 | 0.0006728233
11.44349 | 0.3297281 | 0.0006980496
11.51076 | 0.3397284 | 0.0007234485
11.54453 | 0.3497276 | 0.0007469265
11.55097 | 0.3597279 | 0.0007687132
11.58886 | 0.3696499 | 0.000792507
11.67315 | 0.3796501 | 0.0008198666
11.70279 | 0.3896503 | 0.0008435991
11.72444 | 0.3996496 | 0.0008668485
11.70227 | 0.4096498 | 0.0008868593
11.6698 | 0.4196501 | 0.0009059876
11.65304 | 0.4296503 | 0.0009262456
11.60252 | 0.4396505 | 0.0009436953
11.58989 | 0.4496498 | 0.0009641077
11.53087 | 0.45965 | 0.0009805304
11.48679 | 0.4696503 | 0.0009980334
11.43937 | 0.4796505 | 0.001015076
11.35508 | 0.4896507 | 0.001028605
11.29065 | 0.49965 | 0.001043654
11.27234 | 0.509572 | 0.001062653
11.19193 | 0.5195723 | 0.001075778
11.13728 | 0.5295725 | 0.00109113
11.13728 | 0.5395727 | 0.001111734
11.13561 | 0.549572 | 0.001132166
11.13677 | 0.5595722 | 0.001152888
11.1311 | 0.5695724 | 0.001172894
11.12723 | 0.5795727 | 0.001193072
11.14347 | 0.5895729 | 0.001215429
11.21229 | 0.5995722 | 0.001243677
11.28034 | 0.6095724 | 0.001272094
11.32003 | 0.6195726 | 0.001297512
11.33395 | 0.6295729 | 0.001320076
11.35225 | 0.6395731 | 0.00134321
11.33884 | 0.6494951 | 0.001362437
11.32235 | 0.6594944 | 0.0013814
11.27389 | 0.6694946 | 0.001396345
11.23729 | 0.6794949 | 0.001412601
11.18883 | 0.6894951 | 0.00142721
11.10661 | 0.6994953 | 0.001437269
11.01124 | 0.7094946 | 0.001445297
10.95686 | 0.7194948 | 0.001458429
10.86484 | 0.729495 | 0.001466282
10.76071 | 0.7394953 | 0.001472136
10.65864 | 0.7494955 | 0.001477892
10.54291 | 0.7594948 | 0.001481348
10.44728 | 0.769495 | 0.001487239
10.38826 | 0.7794952 | 0.001498056
10.29676 | 0.7894173 | 0.001503761
10.20706 | 0.7994175 | 0.001509545
10.13747 | 0.8094168 | 0.001518006
10.01272 | 0.819417 | 0.001517849
9.888997 | 0.8294172 | 0.001517389
9.858067 | 0.8394175 | 0.001530881
9.780997 | 0.8494177 | 0.001537008
9.693105 | 0.859417 | 0.001541127
9.546187 | 0.8694172 | 0.00153543
9.394115 | 0.8794174 | 0.001528349
9.223742 | 0.8894176 | 0.001517695
9.050016 | 0.8994179 | 0.001505853
8.810824 | 0.9094172 | 0.001482352
8.557714 | 0.9194174 | 0.001455601
8.27032 | 0.9294176 | 0.001422018
7.939627 | 0.9393396 | 0.001379731
7.57929 | 0.9493399 | 0.001331135
7.180809 | 0.9593391 | 0.001274434
6.750622 | 0.9693394 | 0.001210574
6.284093 | 0.9793396 | 0.001138538
5.754159 | 0.9893398 | 0.001053171
5.196643 | 0.9993401 | 0.0009607446
4.612322 | 1.009339 | 0.0008612487
3.9365 | 1.01934 | 0.0007423365
3.24083 | 1.02934 | 0.0006171444
2.49258 | 1.03934 | 0.000479268
1.668806 | 1.04934 | 0.000323962
0.8143631 | 1.05934 | 0.0001595971
-0.09678506 | 1.06934 | -1.914678e-05
-1.05897 | 1.079262 | -0.0002114376
-2.096674 | 1.089262 | -0.000422508
-3.191342 | 1.099262 | -0.0006490026
-4.353023 | 1.109262 | -0.0008932994
-5.586104 | 1.119262 | -0.001156678
-6.873569 | 1.129262 | -0.001435981
-8.219801 | 1.139262 | -0.001732434
-9.620677 | 1.149262 | -0.002045486
-11.10532 | 1.159263 | -0.002381687
-12.65492 | 1.169262 | -0.002737429
-14.24988 | 1.179262 | -0.003108805
-15.90928 | 1.189262 | -0.003500258
-17.62461 | 1.199263 | -0.00391026
-15.59354 | 1.189262 | -0.00343079
-13.5689 | 1.179262 | -0.00296024
-11.59763 | 1.169262 | -0.002508723
-9.674547 | 1.159263 | -0.002074838
-7.825187 | 1.149262 | -0.001663741
-6.077893 | 1.139262 | -0.001280998
-4.420814 | 1.129262 | -0.0009235676
-2.866317 | 1.119262 | -0.0005935094
-1.423429 | 1.109262 | -0.0002921068
-0.09266106 | 1.099262 | -1.884388e-05
1.13578 | 1.089262 | 0.0002288749
2.235858 | 1.079262 | 0.0004464192
3.229489 | 1.06934 | 0.0006388829
4.166155 | 1.05934 | 0.0008164738
5.007453 | 1.04934 | 0.0009720865
5.705184 | 1.03934 | 0.001096981
6.337705 | 1.02934 | 0.001206876
6.93414 | 1.01934 | 0.001307625
7.45686 | 1.009339 | 0.001392403
7.892459 | 0.9993401 | 0.001459141
8.247638 | 0.9893398 | 0.001509548
8.602562 | 0.9793396 | 0.001558594
8.906449 | 0.9693394 | 0.001597174
9.146932 | 0.9593391 | 0.001623377
9.331482 | 0.9493399 | 0.001638868
9.509329 | 0.9393396 | 0.001652511
9.628409 | 0.9294176 | 0.00165553
9.757027 | 0.9194174 | 0.001659594
9.871985 | 0.9094172 | 0.001660884
9.90807 | 0.8994179 | 0.001648627
10.01633 | 0.8894176 | 0.001648109
10.10138 | 0.8794174 | 0.001643416
10.15577 | 0.8694172 | 0.001633476
10.22252 | 0.859417 | 0.001625301
10.29933 | 0.8494177 | 0.001618461
10.33851 | 0.8394175 | 0.001605491
10.42744 | 0.8294172 | 0.001600009
10.55812 | 0.819417 | 0.001600528
10.64704 | 0.8094168 | 0.00159431
10.75427 | 0.7994175 | 0.001590472
10.85917 | 0.7894173 | 0.001585897
10.93546 | 0.7794952 | 0.001576966
10.99578 | 0.769495 | 0.001565321
11.09011 | 0.7594948 | 0.001558234
11.17724 | 0.7494955 | 0.001549798
11.26126 | 0.7394953 | 0.001540615
11.31642 | 0.729495 | 0.001527225
11.34142 | 0.7194948 | 0.001509617
11.36539 | 0.7094946 | 0.001491782
11.37467 | 0.6994953 | 0.001471958
11.37493 | 0.6894951 | 0.001450947
11.40457 | 0.6794949 | 0.001433629
11.39735 | 0.6694946 | 0.001411636
11.34426 | 0.6594944 | 0.001384073
11.34168 | 0.6494951 | 0.001362778
11.28498 | 0.6395731 | 0.00133525
11.24863 | 0.6295729 | 0.001310139
11.23239 | 0.6195726 | 0.001287468
11.19064 | 0.6095724 | 0.001261978
11.15507 | 0.5995722 | 0.00123733
11.17801 | 0.5895729 | 0.001219196
11.22363 | 0.5795727 | 0.001203408
11.24631 | 0.5695724 | 0.001185034
11.27595 | 0.5595722 | 0.001167296
11.34452 | 0.549572 | 0.001153406
11.36823 | 0.5395727 | 0.001134787
11.4038 | 0.5295725 | 0.00111724
11.48164 | 0.5195723 | 0.001103625
11.56902 | 0.509572 | 0.001090621
11.66155 | 0.49965 | 0.001077938
11.70459 | 0.4896507 | 0.001060265
11.68861 | 0.4796505 | 0.001037193
11.7283 | 0.4696503 | 0.001019017
11.74119 | 0.45965 | 0.0009984153
11.76671 | 0.4496498 | 0.0009788163
11.74867 | 0.4396505 | 0.0009555819
11.73913 | 0.4296503 | 0.0009330883
11.68268 | 0.4196501 | 0.0009069882
11.63216 | 0.4096498 | 0.0008815462
11.59556 | 0.3996496 | 0.0008573201
11.55948 | 0.3896503 | 0.0008332687
11.51025 | 0.3796501 | 0.0008084254
11.45148 | 0.3696499 | 0.0007831122
11.42983 | 0.3597279 | 0.0007606512
11.42725 | 0.3497276 | 0.0007393388
11.41591 | 0.3397284 | 0.0007174871
11.3971 | 0.3297281 | 0.0006952195
11.43421 | 0.3197279 | 0.0006763298
11.49221 | 0.3097277 | 0.000658499
11.5484 | 0.2997274 | 0.0006403536
11.55639 | 0.2897282 | 0.0006194189
11.60974 | 0.2797279 | 0.0006008002
11.70665 | 0.2697277 | 0.0005841576
11.79738 | 0.2597275 | 0.0005668593
11.81285 | 0.2497272 | 0.0005457481
11.8327 | 0.239728 | 0.0005247762
11.85589 | 0.2297277 | 0.0005038711
11.90744 | 0.2198057 | 0.0004842049
11.94791 | 0.2098055 | 0.0004637463
11.93245 | 0.1998053 | 0.0004410706
11.89791 | 0.189805 | 0.0004177823
11.86698 | 0.1798058 | 0.0003947439
11.8412 | 0.1698055 | 0.0003719798
11.80563 | 0.1598053 | 0.0003490214
11.73475 | 0.1498051 | 0.0003252161
11.6832 | 0.1398048 | 0.000302173
11.65717 | 0.1298056 | 0.0002799355
11.63088 | 0.1198053 | 0.0002577866
11.58113 | 0.1098051 | 0.0002352584
11.56695 | 0.09980488 | 0.0002135711
11.54427 | 0.08980465 | 0.0001917949
11.5636 | 0.07980537 | 0.000170725
11.60974 | 0.06988335 | 0.0001500956
11.59969 | 0.05988312 | 0.0001285057
11.61644 | 0.04988289 | 0.0001072004
11.7247 | 0.03988266 | 8.650824e-05
11.76078 | 0.02988338 | 6.501861e-05
11.78553 | 0.01988316 | 4.335169e-05
11.8064 | 0.009882927 | 2.158614e-05
11.88657 | -0.0001173019 | -2.579487e-07
11.97137 | -0.01011753 | -2.240732e-05
12.00126 | -0.02011681 | -4.466401e-05
12.00384 | -0.03011703 | -6.688122e-05
11.99817 | -0.04011726 | -8.904675e-05
12.01905 | -0.05011749 | -0.0001114375
12.0291 | -0.06011772 | -0.000133785
11.97549 | -0.07003975 | -0.0001551707
11.93064 | -0.08003902 | -0.0001766596
11.93683 | -0.09003925 | -0.0001988349
11.88064 | -0.1000395 | -0.0002198786
11.79738 | -0.1100397 | -0.0002401634
11.73372 | -0.1200399 | -0.0002605752
11.69738 | -0.1300392 | -0.0002814067
11.6515 | -0.1400394 | -0.0003018587
11.65072 | -0.1500397 | -0.000323393
11.62392 | -0.1600399 | -0.0003441537
11.63835 | -0.1700401 | -0.0003661125
11.66284 | -0.1800394 | -0.0003884575
11.71542 | -0.1900396 | -0.0004118828

## 2023-06-14 10R-1
J, mA/cm² | V, V | P, W | 10R-1 | Values |  |  | Used files
21.05631 | -0.2000399 | -0.0007792386 | Parameters | Reverse | Forward | Average | 10R-1.csv
21.04625 | -0.1900396 | -0.0007399302 | Efficiency (%) | 12.96734 | 13.10776 | 13.03755
21.00192 | -0.1800394 | -0.0006995171 | Short-circuit current density (mA/cm²) | 20.72856 | 20.95779 | 20.84317
21.02357 | -0.1700401 | -0.0006613474 | Open circuit voltage (V) | 1.068656 | 1.058705 | 1.063681
21.12307 | -0.1600399 | -0.0006253987 | Fill factor | 0.5853877 | 0.590756 | 0.5880718
21.23854 | -0.1500397 | -0.0005895253 | Maximum power (W) | 0.002398958 | 0.002424936 | 0.002411947
21.35968 | -0.1400394 | -0.0005533716 | Voltage at MPP (V) | 0.7194948 | 0.7494955 | 0.7344952
21.42102 | -0.1300392 | -0.000515331 | Current density at MPP (mA/cm²) | 18.02284 | 17.48878 | 17.75581
21.38597 | -0.1200399 | -0.0004749266 | Series resistance, Rs (ohm) | 41.72432 | 44.1286 | 42.92646
21.4102 | -0.1100397 | -0.0004358548 | Shunt resistance, Rsh (ohm) | 3253.577 | 2005.299 | 2629.438
21.48108 | -0.1000395 | -0.0003975569 | H-index | -0.01082899
21.58109 | -0.09003925 | -0.0003594818 | Active area (cm²) | 0.185
21.61537 | -0.08003902 | -0.0003200635 | Light intensity (W/cm²) | 0.1
21.5615 | -0.07003975 | -0.00027938 | Distance to light source (mm) | 120
21.43365 | -0.06011772 | -0.0002383803
21.44113 | -0.05011749 | -0.0001987965
21.27333 | -0.04011726 | -0.0001578842
21.19317 | -0.03011703 | -0.000118081
21.00269 | -0.02011681 | -7.816382e-05
20.84469 | -0.01011753 | -3.901591e-05
20.79727 | -0.0001173019 | -4.513186e-07
20.75963 | 0.009882927 | 3.79557e-05
20.64391 | 0.01988316 | 7.593621e-05
20.6006 | 0.02988338 | 0.0001138889
20.57741 | 0.03988266 | 0.0001518261
20.58411 | 0.04988289 | 0.000189957
20.52096 | 0.05988312 | 0.0002273389
20.52173 | 0.06988335 | 0.0002653136
20.62818 | 0.07980537 | 0.0003045544
20.73128 | 0.08980465 | 0.0003444266
20.7983 | 0.09980488 | 0.0003840178
20.81454 | 0.1098051 | 0.0004228254
20.83 | 0.1198053 | 0.0004616759
20.87537 | 0.1298056 | 0.0005013017
20.94367 | 0.1398048 | 0.0005416849
20.96919 | 0.1498051 | 0.0005811387
20.99316 | 0.1598053 | 0.0006206413
20.90372 | 0.1698055 | 0.0006566699
20.85165 | 0.1798058 | 0.0006936108
20.78954 | 0.189805 | 0.0007300023
20.71169 | 0.1998053 | 0.0007655865
20.60086 | 0.2098055 | 0.0007996022
20.47121 | 0.2198057 | 0.0008324426
20.32919 | 0.2297277 | 0.0008639832
20.298 | 0.239728 | 0.0009002099
20.1998 | 0.2497272 | 0.0009332216
20.00829 | 0.2597275 | 0.0009613901
19.88354 | 0.2697277 | 0.0009921813
19.82581 | 0.2797279 | 0.001025979
19.75776 | 0.2897282 | 0.00105901
19.69796 | 0.2997274 | 0.001092244
19.70337 | 0.3097277 | 0.001128996
19.70647 | 0.3197279 | 0.001165631
19.7372 | 0.3297281 | 0.001203964
19.76266 | 0.3397284 | 0.001242078
19.77632 | 0.3497276 | 0.00127952
19.76678 | 0.3597279 | 0.001315472
19.86112 | 0.3696499 | 0.001358207
19.95133 | 0.3796501 | 0.001401287
20.02041 | 0.3896503 | 0.001443177
19.93535 | 0.3996496 | 0.001473924
19.96344 | 0.4096498 | 0.001512934
19.90957 | 0.4196501 | 0.001545685
19.88096 | 0.4296503 | 0.001580244
19.83766 | 0.4396505 | 0.001613503
19.79049 | 0.4496498 | 0.001646276
19.67657 | 0.45965 | 0.001673202
19.59383 | 0.4696503 | 0.001702416
19.54279 | 0.4796505 | 0.001734137
19.43505 | 0.4896507 | 0.001760532
19.30154 | 0.49965 | 0.001784143
19.17627 | 0.509572 | 0.001807763
19.03245 | 0.5195723 | 0.001829415
18.90228 | 0.5295725 | 0.001851874
18.83321 | 0.5395727 | 0.001879949
18.78295 | 0.549572 | 0.001909677
18.72444 | 0.5595722 | 0.00193837
18.68397 | 0.5695724 | 0.001968747
18.61051 | 0.5795727 | 0.001995436
18.56566 | 0.5895729 | 0.002024975
18.53705 | 0.5995722 | 0.002056146
18.61798 | 0.6095724 | 0.002099567
18.65768 | 0.6195726 | 0.002138561
18.69093 | 0.6295729 | 0.002176951
18.68526 | 0.6395731 | 0.002210859
18.65143 | 0.6494951 | 0.002241092
18.62391 | 0.6594944 | 0.002272238
18.60561 | 0.6694946 | 0.002304426
18.5587 | 0.6794949 | 0.00233295
18.48112 | 0.6894951 | 0.002357389
18.3342 | 0.6994953 | 0.002372567
18.20636 | 0.7094946 | 0.002389703
18.08341 | 0.7194948 | 0.00240702
17.88288 | 0.729495 | 0.002413412
17.70013 | 0.7394953 | 0.002421496
17.48878 | 0.7494955 | 0.002424936
17.1934 | 0.7594948 | 0.002415785
16.98694 | 0.769495 | 0.002418202
16.80729 | 0.7794952 | 0.002423722
16.55984 | 0.7894173 | 0.002418436
16.30312 | 0.7994175 | 0.002411105
16.091 | 0.8094168 | 0.0024095
15.72757 | 0.819417 | 0.002384176
15.46853 | 0.8294172 | 0.002373525
15.26542 | 0.8394175 | 0.002370601
15.03937 | 0.8494177 | 0.002363321
14.75868 | 0.859417 | 0.002346514
14.43804 | 0.8694172 | 0.002322246
14.02564 | 0.8794174 | 0.002281862
13.69778 | 0.8894176 | 0.002253864
13.30626 | 0.8994179 | 0.002214059
12.87865 | 0.9094172 | 0.002166732
12.39717 | 0.9194174 | 0.002108662
11.83321 | 0.9294176 | 0.002034629
11.25662 | 0.9393396 | 0.001956151
10.58467 | 0.9493399 | 0.001858962
9.882811 | 0.9593391 | 0.001753979
9.129921 | 0.9693394 | 0.001637249
8.318262 | 0.9793396 | 0.001507085
7.452993 | 0.9893398 | 0.001364105
6.53205 | 0.9993401 | 0.001207632
5.561102 | 1.009339 | 0.001038412
4.519275 | 1.01934 | 0.0008522349
3.448834 | 1.02934 | 0.0006567542
2.335608 | 1.03934 | 0.0004490858
1.147121 | 1.04934 | 0.0002226882
-0.07771157 | 1.05934 | -1.522974e-05
-1.344299 | 1.06934 | -0.0002659398
-2.660117 | 1.079262 | -0.0005311281
-4.026196 | 1.089262 | -0.0008113328
-5.46393 | 1.099262 | -0.001111164
-6.926665 | 1.109262 | -0.001421446
-8.442755 | 1.119262 | -0.001748186
-10.01246 | 1.129262 | -0.002091737
-11.62263 | 1.139262 | -0.002449626
-13.27455 | 1.149262 | -0.00282235
-14.99066 | 1.159263 | -0.00321495
-16.75006 | 1.169262 | -0.003623264
-18.52803 | 1.179262 | -0.00404214
-20.3645 | 1.189262 | -0.004480466
-22.23809 | 1.199263 | -0.004933823
-20.17789 | 1.189262 | -0.00443941
-18.15223 | 1.179262 | -0.003960153
-16.18843 | 1.169262 | -0.003501774
-14.26561 | 1.159263 | -0.003059453
-12.40593 | 1.149262 | -0.002637669
-10.62642 | 1.139262 | -0.002239662
-8.900006 | 1.129262 | -0.001859331
-7.253495 | 1.119262 | -0.001501933
-5.679924 | 1.109262 | -0.001165597
-4.170536 | 1.099262 | -0.0008481349
-2.7377 | 1.089262 | -0.0005516834
-1.373941 | 1.079262 | -0.0002743257
-0.08853706 | 1.06934 | -1.75151e-05
1.107169 | 1.05934 | 0.0002169807
2.256221 | 1.04934 | 0.0004379955
3.368674 | 1.03934 | 0.0006477216
4.403287 | 1.02934 | 0.0008385085
5.386863 | 1.01934 | 0.001015843
6.310641 | 1.009339 | 0.001178372
7.144467 | 0.9993401 | 0.001320854
7.952257 | 0.9893398 | 0.001455485
8.699734 | 0.9793396 | 0.001576199
9.42556 | 0.9693394 | 0.001690265
10.07741 | 0.9593391 | 0.001788516
10.68003 | 0.9493399 | 0.001875712
11.20224 | 0.9393396 | 0.0019467
11.70227 | 0.9294176 | 0.002012115
12.17009 | 0.9194174 | 0.002070038
12.61239 | 0.9094172 | 0.002121936
13.01113 | 0.8994179 | 0.002164952
13.32172 | 0.8894176 | 0.002191986
13.65989 | 0.8794174 | 0.002222358
13.96378 | 0.8694172 | 0.002245964
14.22462 | 0.859417 | 0.002261603
14.47258 | 0.8494177 | 0.002274254
14.72956 | 0.8394175 | 0.002287386
14.90947 | 0.8294172 | 0.002287741
15.16412 | 0.819417 | 0.002298762
15.46698 | 0.8094168 | 0.002316058
15.72267 | 0.7994175 | 0.002325261
15.98171 | 0.7894173 | 0.002334004
16.29488 | 0.7794952 | 0.002349829
16.48149 | 0.769495 | 0.002346248
16.80754 | 0.7594948 | 0.00236157
17.12612 | 0.7494955 | 0.002374651
17.49033 | 0.7394953 | 0.002392792
17.76792 | 0.729495 | 0.002397898
18.02284 | 0.7194948 | 0.002398958
18.22852 | 0.7094946 | 0.002392612
18.48679 | 0.6994953 | 0.002392313
18.65742 | 0.6894951 | 0.002379877
18.76001 | 0.6794949 | 0.002358256
18.89584 | 0.6694946 | 0.002340373
18.99404 | 0.6594944 | 0.002317396
19.02239 | 0.6494951 | 0.002285666
19.08219 | 0.6395731 | 0.002257825
19.1224 | 0.6295729 | 0.002227205
19.1273 | 0.6195726 | 0.002192389
19.12292 | 0.6095724 | 0.002156509
19.07704 | 0.5995722 | 0.002116041
19.05951 | 0.5895729 | 0.00207884
19.11158 | 0.5795727 | 0.002049161
19.1804 | 0.5695724 | 0.002021056
19.22138 | 0.5595722 | 0.001989814
19.29561 | 0.549572 | 0.001961801
19.36495 | 0.5395727 | 0.001933027
19.38969 | 0.5295725 | 0.001899626
19.42784 | 0.5195723 | 0.001867421
19.60878 | 0.509572 | 0.001848536
19.76034 | 0.49965 | 0.001826552
19.92323 | 0.4896507 | 0.001804754
20.01345 | 0.4796505 | 0.0017759
20.04592 | 0.4696503 | 0.001741696
20.09722 | 0.45965 | 0.001708972
20.17428 | 0.4496498 | 0.001678202
20.21578 | 0.4396505 | 0.001644258
20.24182 | 0.4296503 | 0.001608927
20.21552 | 0.4196501 | 0.001569438
20.19207 | 0.4096498 | 0.00153026
20.13279 | 0.3996496 | 0.001488521
20.07582 | 0.3896503 | 0.001447172
19.99231 | 0.3796501 | 0.001404165
19.91267 | 0.3696499 | 0.001361732
19.87452 | 0.3597279 | 0.001322642
19.80596 | 0.3497276 | 0.001281438
19.78379 | 0.3397284 | 0.001243406
19.80055 | 0.3297281 | 0.001207827
19.81163 | 0.3197279 | 0.001171851
19.80055 | 0.3097277 | 0.001134564
19.80003 | 0.2997274 | 0.001097903
19.91396 | 0.2897282 | 0.001067382
20.07763 | 0.2797279 | 0.00103901
20.22016 | 0.2697277 | 0.001008979
20.33125 | 0.2597275 | 0.0009769083
20.33641 | 0.2497272 | 0.0009395327
20.45266 | 0.239728 | 0.0009070686
20.59751 | 0.2297277 | 0.0008753867
20.69133 | 0.2198057 | 0.0008413935
20.75731 | 0.2098055 | 0.0008056747
20.77149 | 0.1998053 | 0.0007677969
20.75603 | 0.189805 | 0.0007288257
20.73051 | 0.1798058 | 0.000689581
20.71814 | 0.1698055 | 0.00065084
20.69004 | 0.1598053 | 0.00061168
20.55885 | 0.1498051 | 0.0005697666
20.53462 | 0.1398048 | 0.0005311052
20.49982 | 0.1298056 | 0.0004922834
20.3828 | 0.1198053 | 0.0004517642
20.34156 | 0.1098051 | 0.0004132174
20.3011 | 0.09980488 | 0.0003748375
20.28924 | 0.08980465 | 0.0003370826
20.23924 | 0.07980537 | 0.000298812
20.29311 | 0.06988335 | 0.0002623578
20.35265 | 0.05988312 | 0.0002254743
20.41708 | 0.04988289 | 0.0001884157
20.5524 | 0.03988266 | 0.0001516416
20.64777 | 0.02988338 | 0.0001141497
20.62097 | 0.01988316 | 7.585183e-05
20.71865 | 0.009882927 | 3.788077e-05
20.89135 | -0.0001173019 | -4.533602e-07
21.00888 | -0.01011753 | -3.932323e-05
21.13002 | -0.02011681 | -7.863769e-05
21.17848 | -0.03011703 | -0.0001179991
21.20735 | -0.04011726 | -0.0001573945
21.22591 | -0.05011749 | -0.000196801
21.24653 | -0.06011772 | -0.0002362992
21.22127 | -0.07003975 | -0.0002749715
21.15735 | -0.08003902 | -0.0003132815
21.07358 | -0.09003925 | -0.0003510281
21.03698 | -0.1000395 | -0.0003893377
20.99599 | -0.1100397 | -0.0004274227
20.85475 | -0.1200399 | -0.0004631295
20.79572 | -0.1300392 | -0.000500288
20.71556 | -0.1400394 | -0.0005366842
20.61968 | -0.1500397 | -0.0005723474
20.65164 | -0.1600399 | -0.0006114409
20.6671 | -0.1700401 | -0.0006501338
20.66556 | -0.1800394 | -0.0006883137
20.73257 | -0.1900396 | -0.0007289019

## 2023-06-14 10R-2
J, mA/cm² | V, V | P, W | 10R-2 | Values |  |  | Used files
21.1808 | -0.2000399 | -0.0007838459 | Parameters | Reverse | Forward | Average | 10R-2.csv
21.05064 | -0.1900396 | -0.0007400842 | Efficiency (%) | 12.8248 | 13.66352 | 13.24416
20.89805 | -0.1800394 | -0.0006960574 | Short-circuit current density (mA/cm²) | 20.56975 | 20.73399 | 20.65187
20.80887 | -0.1700401 | -0.0006545934 | Open circuit voltage (V) | 1.062811 | 1.056754 | 1.059783
20.7733 | -0.1600399 | -0.0006150429 | Fill factor | 0.5866314 | 0.6235993 | 0.6051153
20.74159 | -0.1500397 | -0.0005757314 | Maximum power (W) | 0.002372587 | 0.002527751 | 0.002450169
20.67922 | -0.1400394 | -0.0005357426 | Voltage at MPP (V) | 0.7894173 | 0.7994175 | 0.7944174
20.72793 | -0.1300392 | -0.0004986571 | Current density at MPP (mA/cm²) | 16.2459 | 17.09184 | 16.66887
20.70474 | -0.1200399 | -0.0004597981 | Series resistance, Rs (ohm) | 39.49514 | 37.12142 | 38.30828
20.60679 | -0.1100397 | -0.0004194996 | Shunt resistance, Rsh (ohm) | 2384.16 | 2865.265 | 2624.713
20.68669 | -0.1000395 | -0.0003828549 | H-index | -0.06539842
20.81969 | -0.09003925 | -0.0003467991 | Active area (cm²) | 0.185
20.93568 | -0.08003902 | -0.0003099992 | Light intensity (W/cm²) | 0.1
21.10425 | -0.07003975 | -0.0002734552 | Distance to light source (mm) | 120
21.09265 | -0.06011772 | -0.0002345878
21.10322 | -0.05011749 | -0.0001956635
21.1674 | -0.04011726 | -0.000157098
21.21921 | -0.03011703 | -0.000118226
21.15528 | -0.02011681 | -7.87317e-05
21.18776 | -0.01011753 | -3.965805e-05
21.17436 | -0.0001173019 | -4.595017e-07
21.11739 | 0.009882927 | 3.860981e-05
21.08801 | 0.01988316 | 7.756979e-05
21.04677 | 0.02988338 | 0.0001163555
20.95295 | 0.03988266 | 0.000154597
20.89264 | 0.04988289 | 0.0001928042
20.73927 | 0.05988312 | 0.0002297575
20.7519 | 0.06988335 | 0.0002682893
20.64107 | 0.07980537 | 0.0003047447
20.55447 | 0.08980465 | 0.000341489
20.40291 | 0.09980488 | 0.0003767173
20.34156 | 0.1098051 | 0.0004132174
20.15959 | 0.1198053 | 0.000446817
20.07221 | 0.1298056 | 0.0004820147
20.05623 | 0.1398048 | 0.0005187323
20.08768 | 0.1498051 | 0.0005567087
20.13253 | 0.1598053 | 0.0005951977
20.17171 | 0.1698055 | 0.0006336744
20.14361 | 0.1798058 | 0.0006700584
20.12119 | 0.189805 | 0.000706534
20.12273 | 0.1998053 | 0.0007438162
20.2913 | 0.2098055 | 0.000787587
20.40909 | 0.2198057 | 0.0008299166
20.4292 | 0.2297277 | 0.0008682335
20.42585 | 0.239728 | 0.0009058797
20.42791 | 0.2497272 | 0.0009437601
20.38255 | 0.2597275 | 0.0009793728
20.33692 | 0.2697277 | 0.001014805
20.28383 | 0.2797279 | 0.001049681
20.21991 | 0.2897282 | 0.001083781
20.12402 | 0.2997274 | 0.001115869
20.04128 | 0.3097277 | 0.001148358
19.95674 | 0.3197279 | 0.001180435
19.84282 | 0.3297281 | 0.001210406
19.71162 | 0.3397284 | 0.00123887
19.66291 | 0.3497276 | 0.001272182
19.50465 | 0.3597279 | 0.001298028
19.43634 | 0.3696499 | 0.001329159
19.425 | 0.3796501 | 0.00136432
19.37319 | 0.3896503 | 0.001396523
19.31005 | 0.3996496 | 0.001427692
19.2139 | 0.4096498 | 0.00145613
19.19303 | 0.4196501 | 0.001490056
19.2072 | 0.4296503 | 0.00152669
19.28401 | 0.4396505 | 0.001568472
19.32783 | 0.4496498 | 0.00160779
19.39536 | 0.45965 | 0.001649289
19.4946 | 0.4696503 | 0.001693794
19.5165 | 0.4796505 | 0.001731804
19.48557 | 0.4896507 | 0.001765108
19.51341 | 0.49965 | 0.001803727
19.55646 | 0.509572 | 0.001843603
19.59151 | 0.5195723 | 0.001883153
19.51522 | 0.5295725 | 0.001911923
19.46599 | 0.5395727 | 0.001943113
19.38557 | 0.549572 | 0.001970946
19.28272 | 0.5595722 | 0.001996164
19.20952 | 0.5695724 | 0.002024125
19.09173 | 0.5795727 | 0.002047033
18.98064 | 0.5895729 | 0.002070237
18.84326 | 0.5995722 | 0.00209011
18.81001 | 0.6095724 | 0.002121222
18.65175 | 0.6195726 | 0.002137881
18.47107 | 0.6295729 | 0.002151343
18.38549 | 0.6395731 | 0.00217539
18.31513 | 0.6494951 | 0.002200683
18.1481 | 0.6594944 | 0.002214186
18.12774 | 0.6694946 | 0.002245239
18.10377 | 0.6794949 | 0.002275763
18.10094 | 0.6894951 | 0.002308894
18.04861 | 0.6994953 | 0.00233561
17.97464 | 0.7094946 | 0.002359288
17.91948 | 0.7194948 | 0.0023852
17.92953 | 0.729495 | 0.002419708
17.89087 | 0.7394953 | 0.002447589
17.86741 | 0.7494955 | 0.002477436
17.76174 | 0.7594948 | 0.00249564
17.60425 | 0.769495 | 0.002506081
17.42202 | 0.7794952 | 0.002512371
17.2782 | 0.7894173 | 0.002523346
17.09184 | 0.7994175 | 0.002527751
16.87069 | 0.8094168 | 0.002526253
16.60366 | 0.819417 | 0.002516985
16.2825 | 0.8294172 | 0.002498423
16.01083 | 0.8394175 | 0.002486358
15.67988 | 0.8494177 | 0.002463972
15.3046 | 0.859417 | 0.002433311
14.88859 | 0.8694172 | 0.002394713
14.49088 | 0.8794174 | 0.002357553
14.08183 | 0.8894176 | 0.002317056
13.66943 | 0.8994179 | 0.002274487
13.15521 | 0.9094172 | 0.002213262
12.70518 | 0.9194174 | 0.002161053
12.16751 | 0.9294176 | 0.00209211
11.58835 | 0.9393396 | 0.002013798
10.96047 | 0.9493399 | 0.001924963
10.31841 | 0.9593391 | 0.001831288
9.60315 | 0.9693394 | 0.001722112
8.823969 | 0.9793396 | 0.001598708
7.972619 | 0.9893398 | 0.001459212
7.026157 | 0.9993401 | 0.001298981
6.003919 | 1.009339 | 0.001121098
4.888114 | 1.01934 | 0.0009217899
3.695501 | 1.02934 | 0.0007037263
2.434328 | 1.03934 | 0.0004680676
1.07959 | 1.04934 | 0.0002095786
-0.3764462 | 1.05934 | -7.37751e-05
-1.895113 | 1.06934 | -0.0003749062
-3.467908 | 1.079262 | -0.0006924143
-5.139681 | 1.089262 | -0.001035715
-6.870218 | 1.099262 | -0.001397152
-8.65205 | 1.109262 | -0.001775518
-10.51121 | 1.119262 | -0.002176487
-12.41882 | 1.129262 | -0.002594458
-14.3883 | 1.139262 | -0.003032528
-16.39591 | 1.149262 | -0.003485994
-18.48267 | 1.159263 | -0.003963859
-20.61864 | 1.169262 | -0.00446009
-22.78994 | 1.179262 | -0.004971933
-25.03521 | 1.189262 | -0.005508085
-27.33872 | 1.199263 | -0.006065467
-24.86136 | 1.189262 | -0.005469836
-22.37663 | 1.179262 | -0.004881764
-19.98729 | 1.169262 | -0.004323519
-17.6495 | 1.159263 | -0.003785174
-15.40189 | 1.149262 | -0.003274651
-13.25999 | 1.139262 | -0.002794722
-11.18768 | 1.129262 | -0.002337257
-9.210715 | 1.119262 | -0.001907202
-7.336874 | 1.109262 | -0.001505626
-5.581598 | 1.099262 | -0.001135093
-3.90557 | 1.089262 | -0.0007870249
-2.342309 | 1.079262 | -0.0004676735
-0.8934923 | 1.06934 | -0.0001767577
0.4751644 | 1.05934 | 9.312168e-05
1.715204 | 1.04934 | 0.000332969
2.875854 | 1.03934 | 0.0005529631
3.950676 | 1.02934 | 0.0007523187
4.945077 | 1.01934 | 0.0009325319
5.849526 | 1.009339 | 0.001092269
6.678968 | 0.9993401 | 0.001234794
7.443456 | 0.9893398 | 0.00136236
8.19583 | 0.9793396 | 0.001484903
8.856961 | 0.9693394 | 0.001588299
9.516546 | 0.9593391 | 0.001688975
10.13644 | 0.9493399 | 0.001780241
10.74061 | 0.9393396 | 0.001866479
11.28188 | 0.9294176 | 0.001939832
11.82857 | 0.9194174 | 0.002011948
12.30438 | 0.9094172 | 0.002070115
12.78431 | 0.8994179 | 0.002127211
13.25496 | 0.8894176 | 0.002181002
13.67252 | 0.8794174 | 0.002224413
14.02719 | 0.8694172 | 0.002256163
14.36355 | 0.859417 | 0.002283692
14.6927 | 0.8494177 | 0.002308844
15.02365 | 0.8394175 | 0.002333056
15.32573 | 0.8294172 | 0.002351614
15.59302 | 0.819417 | 0.00236378
15.8134 | 0.8094168 | 0.002367932
16.03403 | 0.7994175 | 0.002371309
16.2459 | 0.7894173 | 0.002372587
16.43716 | 0.7794952 | 0.002370347
16.59593 | 0.769495 | 0.00236254
16.84105 | 0.7594948 | 0.002366278
17.07019 | 0.7494955 | 0.002366896
17.3148 | 0.7394953 | 0.002368779
17.49496 | 0.729495 | 0.002361061
17.73313 | 0.7194948 | 0.002360395
18.01897 | 0.7094946 | 0.002365107
18.28446 | 0.6994953 | 0.00236613
18.5154 | 0.6894951 | 0.002361761
18.68242 | 0.6794949 | 0.002348503
18.9095 | 0.6694946 | 0.002342065
19.12782 | 0.6594944 | 0.002333717
19.25772 | 0.6494951 | 0.002313942
19.42088 | 0.6395731 | 0.002297898
19.55362 | 0.6295729 | 0.002277429
19.62192 | 0.6195726 | 0.002249083
19.66909 | 0.6095724 | 0.002218101
19.68533 | 0.5995722 | 0.002183514
19.66187 | 0.5895729 | 0.00214454
19.66239 | 0.5795727 | 0.00210822
19.63919 | 0.5695724 | 0.0020694
19.59847 | 0.5595722 | 0.00202885
19.58197 | 0.549572 | 0.001990915
19.50851 | 0.5395727 | 0.001947358
19.4799 | 0.5295725 | 0.001908464
19.37345 | 0.5195723 | 0.001862193
19.35902 | 0.509572 | 0.001824991
19.40232 | 0.49965 | 0.001793458
19.42603 | 0.4896507 | 0.001759715
19.45825 | 0.4796505 | 0.001726635
19.45052 | 0.4696503 | 0.001689964
19.45928 | 0.45965 | 0.001654725
19.53764 | 0.4496498 | 0.001625243
19.67115 | 0.4396505 | 0.00159996
19.8222 | 0.4296503 | 0.001575573
19.93226 | 0.4196501 | 0.001547446
19.99695 | 0.4096498 | 0.001515473
20.06629 | 0.3996496 | 0.001483604
20.15006 | 0.3896503 | 0.001452523
20.20032 | 0.3796501 | 0.001418775
20.21862 | 0.3696499 | 0.001382655
20.27455 | 0.3597279 | 0.001349264
20.31398 | 0.3497276 | 0.001314307
20.22609 | 0.3397284 | 0.001271205
20.22996 | 0.3297281 | 0.001234021
20.20779 | 0.3197279 | 0.001195284
20.08304 | 0.3097277 | 0.001150751
20.00752 | 0.2997274 | 0.001109408
19.9387 | 0.2897282 | 0.001068709
19.92085 | 0.2797279 | 0.001030897
19.86808 | 0.2697277 | 0.0009914095
19.86911 | 0.2597275 | 0.0009547023
19.82529 | 0.2497272 | 0.0009159193
19.78353 | 0.239728 | 0.0008773933
19.7258 | 0.2297277 | 0.0008383391
19.76884 | 0.2198057 | 0.0008038813
19.89823 | 0.2098055 | 0.0007723303
19.98509 | 0.1998053 | 0.0007387285
20.08201 | 0.189805 | 0.0007051583
20.20882 | 0.1798058 | 0.0006722276
20.36347 | 0.1698055 | 0.0006396986
20.40961 | 0.1598053 | 0.0006033893
20.47482 | 0.1498051 | 0.0005674379
20.53668 | 0.1398048 | 0.0005311586
20.62303 | 0.1298056 | 0.000495242
20.70731 | 0.1198053 | 0.0004589566
20.71582 | 0.1098051 | 0.00042082
20.71376 | 0.09980488 | 0.0003824568
20.69288 | 0.08980465 | 0.0003437886
20.69288 | 0.07980537 | 0.0003055095
20.56684 | 0.06988335 | 0.0002658967
20.50627 | 0.05988312 | 0.0002271762
20.38487 | 0.04988289 | 0.0001881184
20.35007 | 0.03988266 | 0.0001501488
20.32507 | 0.02988338 | 0.0001123656
20.31888 | 0.01988316 | 7.474065e-05
20.24104 | 0.009882927 | 3.700754e-05
20.23434 | -0.0001173019 | -4.391025e-07
20.18073 | -0.01011753 | -3.777314e-05
20.18176 | -0.02011681 | -7.510862e-05
20.22635 | -0.03011703 | -0.0001126942
20.37765 | -0.04011726 | -0.0001512367
20.45833 | -0.05011749 | -0.0001896842
20.53771 | -0.06011772 | -0.0002284159
20.64056 | -0.07003975 | -0.000267447
20.69468 | -0.08003902 | -0.0003064307
20.71066 | -0.09003925 | -0.0003449829
20.90011 | -0.1000395 | -0.0003868047
20.97073 | -0.1100397 | -0.0004269085
21.04883 | -0.1200399 | -0.0004674396
21.11147 | -0.1300392 | -0.0005078839
21.11817 | -0.1400394 | -0.0005471147
21.11069 | -0.1500397 | -0.0005859766
21.04832 | -0.1600399 | -0.0006231855
21.07332 | -0.1700401 | -0.0006629123
21.02099 | -0.1800394 | -0.0007001524
20.90295 | -0.1900396 | -0.0007348918

## 2023-06-14 10R-3
J, mA/cm² | V, V | P, W | 10R-3 | Values |  |  | Used files
21.67981 | -0.2000399 | -0.0008023127 | Parameters | Reverse | Forward | Average | 10R-3.csv
21.69604 | -0.1900396 | -0.0007627751 | Efficiency (%) | 13.70191 | 14.21657 | 13.95924
21.67336 | -0.1800394 | -0.000721881 | Short-circuit current density (mA/cm²) | 21.48109 | 21.67373 | 21.57741
21.6896 | -0.1700401 | -0.000682299 | Open circuit voltage (V) | 1.04348 | 1.048725 | 1.046102
21.71177 | -0.1600399 | -0.0006428286 | Fill factor | 0.6112808 | 0.6254598 | 0.6183703
21.75662 | -0.1500397 | -0.0006039058 | Maximum power (W) | 0.002534853 | 0.002630065 | 0.002582459
21.78548 | -0.1400394 | -0.000564403 | Voltage at MPP (V) | 0.7194948 | 0.769495 | 0.7444949
21.93343 | -0.1300392 | -0.0005276581 | Current density at MPP (mA/cm²) | 19.04379 | 18.47519 | 18.75949
22.02803 | -0.1200399 | -0.0004891849 | Series resistance, Rs (ohm) | 43.74617 | 36.18345 | 39.96481
22.0489 | -0.1100397 | -0.0004488572 | Shunt resistance, Rsh (ohm) | 2885.903 | 3149.019 | 3017.461
22.13087 | -0.1000395 | -0.0004095828 | H-index | -0.03756124
22.11592 | -0.09003925 | -0.0003683907 | Active area (cm²) | 0.185
22.14427 | -0.08003902 | -0.0003278951 | Light intensity (W/cm²) | 0.1
22.10303 | -0.07003975 | -0.0002863968 | Distance to light source (mm) | 120
22.14505 | -0.06011772 | -0.0002462923
22.12288 | -0.05011749 | -0.0002051175
22.07803 | -0.04011726 | -0.0001638564
22.00148 | -0.03011703 | -0.0001225846
21.92802 | -0.02011681 | -8.160752e-05
21.81925 | -0.01011753 | -4.084003e-05
21.66614 | -0.0001173019 | -4.70174e-07
21.53624 | 0.009882927 | 3.93756e-05
21.4999 | 0.01988316 | 7.908487e-05
21.41097 | 0.02988338 | 0.000118369
21.37901 | 0.03988266 | 0.0001577406
21.32308 | 0.04988289 | 0.0001967765
21.23828 | 0.05988312 | 0.0002352857
21.18003 | 0.06988335 | 0.0002738243
21.20967 | 0.07980537 | 0.0003131394
21.24679 | 0.08980465 | 0.0003529911
21.28235 | 0.09980488 | 0.0003929553
21.37128 | 0.1098051 | 0.000434135
21.43778 | 0.1198053 | 0.0004751466
21.40788 | 0.1298056 | 0.0005140894
21.4767 | 0.1398048 | 0.0005554711
21.58727 | 0.1498051 | 0.0005982684
21.62078 | 0.1598053 | 0.0006391963
21.72826 | 0.1698055 | 0.0006825722
21.69321 | 0.1798058 | 0.0007216043
21.62929 | 0.189805 | 0.0007594893
21.64449 | 0.1998053 | 0.0008000665
21.59501 | 0.2098055 | 0.0008381889
21.59965 | 0.2198057 | 0.0008783293
21.48108 | 0.2297277 | 0.0009129381
21.3785 | 0.239728 | 0.0009481293
21.29318 | 0.2497272 | 0.0009837351
21.21302 | 0.2597275 | 0.001019277
21.08801 | 0.2697277 | 0.001052284
20.99677 | 0.2797279 | 0.001086576
20.81557 | 0.2897282 | 0.001115708
20.78799 | 0.2997274 | 0.001152685
20.72767 | 0.3097277 | 0.001187688
20.65086 | 0.3197279 | 0.001221492
20.66607 | 0.3297281 | 0.001260624
20.68721 | 0.3397284 | 0.001300186
20.65679 | 0.3497276 | 0.001336487
20.66607 | 0.3597279 | 0.00137532
20.66917 | 0.3696499 | 0.001413466
20.77278 | 0.3796501 | 0.001458982
20.85913 | 0.3896503 | 0.001503637
20.95759 | 0.3996496 | 0.001549503
20.94212 | 0.4096498 | 0.001587104
20.96539 | 0.4196501 | 0.001627653
20.98053 | 0.4296503 | 0.001667644
20.9813 | 0.4396505 | 0.001706521
20.98027 | 0.4496498 | 0.001745248
20.93259 | 0.45965 | 0.001780008
20.87872 | 0.4696503 | 0.001814054
20.77458 | 0.4796505 | 0.00184344
20.74649 | 0.4896507 | 0.001879329
20.56864 | 0.49965 | 0.001901268
20.45008 | 0.509572 | 0.001927846
20.34595 | 0.5195723 | 0.00195567
20.25084 | 0.5295725 | 0.001983993
20.11165 | 0.5395727 | 0.002007564
20.0668 | 0.549572 | 0.002040208
19.99437 | 0.5595722 | 0.002069835
19.9338 | 0.5695724 | 0.002100443
19.92633 | 0.5795727 | 0.00213652
19.82684 | 0.5895729 | 0.002162533
19.7673 | 0.5995722 | 0.002192605
19.77426 | 0.6095724 | 0.002229961
19.82581 | 0.6195726 | 0.002272452
19.83199 | 0.6295729 | 0.002309852
19.81137 | 0.6395731 | 0.002344102
19.7624 | 0.6494951 | 0.002374582
19.74204 | 0.6594944 | 0.002408656
19.72863 | 0.6694946 | 0.002443519
19.73688 | 0.6794949 | 0.002481055
19.69023 | 0.6894951 | 0.002511618
19.60672 | 0.6994953 | 0.002537239
19.51315 | 0.7094946 | 0.002561228
19.39691 | 0.7194948 | 0.002581855
19.2255 | 0.729495 | 0.002594608
19.0559 | 0.7394953 | 0.002606974
18.84661 | 0.7494955 | 0.002613208
18.64118 | 0.7594948 | 0.002619208
18.47519 | 0.769495 | 0.002630065
18.17749 | 0.7794952 | 0.002621314
17.95428 | 0.7894173 | 0.002622082
17.69936 | 0.7994175 | 0.002617598
17.44084 | 0.8094168 | 0.002611628
17.15035 | 0.819417 | 0.002599859
16.90858 | 0.8294172 | 0.00259449
16.64181 | 0.8394175 | 0.002584344
16.36498 | 0.8494177 | 0.002571631
16.03403 | 0.859417 | 0.002549285
15.71081 | 0.8694172 | 0.002526961
15.38553 | 0.8794174 | 0.002503106
14.99994 | 0.8894176 | 0.002468124
14.58367 | 0.8994179 | 0.00242661
14.11379 | 0.9094172 | 0.002374535
13.57097 | 0.9194174 | 0.002308316
12.95932 | 0.9294176 | 0.002228255
12.28685 | 0.9393396 | 0.002135182
11.53293 | 0.9493399 | 0.002025504
10.72772 | 0.9593391 | 0.001903931
9.859871 | 0.9693394 | 0.001768149
8.881705 | 0.9793396 | 0.001609168
7.785235 | 0.9893398 | 0.001424915
6.666596 | 0.9993401 | 0.001232506
5.460837 | 1.009339 | 0.00101969
4.177754 | 1.01934 | 0.0007878316
2.80987 | 1.02934 | 0.0005350775
1.402035 | 1.03934 | 0.0002695804
-0.09188781 | 1.04934 | -1.783799e-05
-1.604884 | 1.05934 | -0.0003145217
-3.189023 | 1.06934 | -0.0006308775
-4.807181 | 1.079262 | -0.0009598183
-6.481532 | 1.089262 | -0.001306116
-8.199954 | 1.099262 | -0.001667572
-9.948276 | 1.109262 | -0.002041521
-11.74171 | 1.119262 | -0.002431279
-13.57561 | 1.129262 | -0.002836127
-15.43502 | 1.139262 | -0.003253138
-17.31634 | 1.149262 | -0.003681689
-19.24818 | 1.159263 | -0.004128035
-21.21096 | 1.169262 | -0.004588216
-23.18146 | 1.179262 | -0.005057349
-25.20223 | 1.189262 | -0.005544832
-27.24774 | 1.199263 | -0.006045281
-25.05725 | 1.189262 | -0.005512934
-22.86893 | 1.179262 | -0.004989166
-20.76827 | 1.169262 | -0.004492456
-18.71143 | 1.159263 | -0.00401292
-16.72157 | 1.149262 | -0.003555233
-14.81422 | 1.139262 | -0.003122297
-12.96616 | 1.129262 | -0.002708804
-11.18253 | 1.119262 | -0.002315492
-9.478775 | 1.109262 | -0.001945173
-7.852374 | 1.099262 | -0.001596886
-6.277523 | 1.089262 | -0.001265005
-4.77058 | 1.079262 | -0.0009525104
-3.358622 | 1.06934 | -0.0006644289
-2.004657 | 1.05934 | -0.0003928683
-0.7241507 | 1.04934 | -0.0001405779
0.5115071 | 1.03934 | 9.835151e-05
1.673188 | 1.02934 | 0.0003186216
2.776363 | 1.01934 | 0.0005235604
3.833915 | 1.009339 | 0.0007158984
4.7912 | 0.9993401 | 0.0008857871
5.70441 | 0.9893398 | 0.001044066
6.600096 | 0.9793396 | 0.001195791
7.452993 | 0.9693394 | 0.001336529
8.237586 | 0.9593391 | 0.001461988
8.987383 | 0.9493399 | 0.001578435
9.678413 | 0.9393396 | 0.001681894
10.31609 | 0.9294176 | 0.001773771
10.91639 | 0.9194174 | 0.001856793
11.50561 | 0.9094172 | 0.001935729
12.03838 | 0.8994179 | 0.002003094
12.5196 | 0.8894176 | 0.002060004
12.98613 | 0.8794174 | 0.002112742
13.47843 | 0.8694172 | 0.002167901
13.86738 | 0.859417 | 0.002204804
14.27385 | 0.8494177 | 0.002243026
14.65017 | 0.8394175 | 0.002275057
15.01721 | 0.8294172 | 0.002304273
15.38373 | 0.819417 | 0.002332052
15.79381 | 0.8094168 | 0.002364998
16.18611 | 0.7994175 | 0.002393799
16.54283 | 0.7894173 | 0.002415952
16.92405 | 0.7794952 | 0.002440559
17.31505 | 0.769495 | 0.002464912
17.6174 | 0.7594948 | 0.002475359
17.9999 | 0.7494955 | 0.002495806
18.36513 | 0.7394953 | 0.002512471
18.74944 | 0.729495 | 0.00253036
19.04379 | 0.7194948 | 0.002534853
19.31159 | 0.7094946 | 0.002534772
19.54847 | 0.6994953 | 0.002529701
19.78921 | 0.6894951 | 0.002524244
20.01474 | 0.6794949 | 0.002515983
20.1815 | 0.6694946 | 0.00249961
20.27352 | 0.6594944 | 0.0024735
20.39054 | 0.6494951 | 0.002450058
20.41348 | 0.6395731 | 0.002415343
20.49312 | 0.6295729 | 0.002386854
20.49493 | 0.6195726 | 0.002349148
20.44235 | 0.6095724 | 0.002305302
20.46503 | 0.5995722 | 0.002269998
20.43075 | 0.5895729 | 0.002228402
20.36605 | 0.5795727 | 0.002183667
20.37301 | 0.5695724 | 0.002146722
20.3578 | 0.5595722 | 0.002107457
20.36038 | 0.549572 | 0.002070056
20.36244 | 0.5395727 | 0.002032598
20.37198 | 0.5295725 | 0.001995861
20.40574 | 0.5195723 | 0.001961418
20.4774 | 0.509572 | 0.001930421
20.56478 | 0.49965 | 0.00190091
20.65473 | 0.4896507 | 0.001871017
20.71968 | 0.4796505 | 0.001838568
20.77098 | 0.4696503 | 0.001804693
20.89289 | 0.45965 | 0.001776633
21.00965 | 0.4496498 | 0.001747693
21.06455 | 0.4396505 | 0.001713293
21.14162 | 0.4296503 | 0.001680448
21.18853 | 0.4196501 | 0.001644977
21.25735 | 0.4096498 | 0.001610993
21.20812 | 0.3996496 | 0.001568026
21.24318 | 0.3896503 | 0.001531321
21.20632 | 0.3796501 | 0.001489432
21.18029 | 0.3696499 | 0.001448419
21.11894 | 0.3597279 | 0.001405458
21.11275 | 0.3497276 | 0.001365987
21.01661 | 0.3397284 | 0.001320889
20.95011 | 0.3297281 | 0.001277951
20.84315 | 0.3197279 | 0.001232865
20.77484 | 0.3097277 | 0.001190391
20.74262 | 0.2997274 | 0.00115017
20.72046 | 0.2897282 | 0.001110611
20.74881 | 0.2797279 | 0.001073744
20.79495 | 0.2697277 | 0.00103766
20.80835 | 0.2597275 | 0.0009998326
20.84469 | 0.2497272 | 0.0009630153
20.90423 | 0.239728 | 0.000927096
21.05167 | 0.2297277 | 0.0008946881
21.16714 | 0.2198057 | 0.0008607418
21.24575 | 0.2098055 | 0.000824633
21.32437 | 0.1998053 | 0.0007882334
21.38855 | 0.189805 | 0.000751036
21.46536 | 0.1798058 | 0.0007140251
21.55634 | 0.1698055 | 0.0006771715
21.55557 | 0.1598053 | 0.0006372685
21.58599 | 0.1498051 | 0.0005982326
21.58521 | 0.1398048 | 0.0005582777
21.5267 | 0.1298056 | 0.0005169429
21.52155 | 0.1198053 | 0.0004770033
21.45067 | 0.1098051 | 0.0004357476
21.35143 | 0.09980488 | 0.0003942308
21.33159 | 0.08980465 | 0.0003544
21.21972 | 0.07980537 | 0.0003132878
21.19498 | 0.06988335 | 0.0002740175
21.12693 | 0.05988312 | 0.0002340521
21.14369 | 0.04988289 | 0.000195121
21.08492 | 0.03988266 | 0.0001555707
21.04651 | 0.02988338 | 0.0001163541
21.10406 | 0.01988316 | 7.762882e-05
21.13801 | 0.009882927 | 3.864751e-05
21.14678 | -0.0001173019 | -4.589033e-07
21.23776 | -0.01011753 | -3.975164e-05
21.27591 | -0.02011681 | -7.918062e-05
21.36638 | -0.03011703 | -0.000119046
21.48624 | -0.04011726 | -0.0001594643
21.63109 | -0.05011749 | -0.0002005578
21.65661 | -0.06011772 | -0.00024086
21.7177 | -0.07003975 | -0.0002814039
21.79631 | -0.08003902 | -0.0003227427
21.8458 | -0.09003925 | -0.0003638912
21.90611 | -0.1000395 | -0.000405423
21.95457 | -0.1100397 | -0.0004469367
21.93962 | -0.1200399 | -0.0004872216
21.89683 | -0.1300392 | -0.0005267777
21.88549 | -0.1400394 | -0.0005669939
21.81719 | -0.1500397 | -0.000605587
21.77724 | -0.1600399 | -0.0006447669
21.66382 | -0.1700401 | -0.0006814881
21.7061 | -0.1800394 | -0.0007229713
21.6048 | -0.1900396 | -0.0007595672

## 2023-06-14 11R
J, mA/cm² | V, V | P, W | 11R | Values |  |  | Used files
14.2254 | -0.2000399 | -0.0005264446 | Parameters | Reverse | Forward | Average | 11R.csv
14.23803 | -0.1900396 | -0.000500571 | Efficiency (%) | 9.254251 | 10.54436 | 9.899305
14.25117 | -0.1800394 | -0.0004746679 | Short-circuit current density (mA/cm²) | 14.11754 | 14.21879 | 14.16816
14.32746 | -0.1700401 | -0.0004507051 | Open circuit voltage (V) | 1.069659 | 1.07337 | 1.071514
14.42129 | -0.1600399 | -0.0004269765 | Fill factor | 0.6128257 | 0.690889 | 0.6518573
14.49268 | -0.1500397 | -0.0004022783 | Maximum power (W) | 0.001712037 | 0.001950706 | 0.001831371
14.50351 | -0.1400394 | -0.0003757467 | Voltage at MPP (V) | 0.7194948 | 0.8694172 | 0.794456
14.51253 | -0.1300392 | -0.0003491316 | Current density at MPP (mA/cm²) | 12.86215 | 12.12808 | 12.49511
14.48598 | -0.1200399 | -0.0003216958 | Series resistance, Rs (ohm) | 49.75586 | 47.87024 | 48.81305
14.49397 | -0.1100397 | -0.0002950588 | Shunt resistance, Rsh (ohm) | -47011.37 | 6167.615 | -20421.88
14.43263 | -0.1000395 | -0.000267109 | H-index | -0.139407
14.41175 | -0.09003925 | -0.0002400603 | Active area (cm²) | 0.185
14.38933 | -0.08003902 | -0.0002130659 | Light intensity (W/cm²) | 0.1
14.35865 | -0.07003975 | -0.0001860501 | Distance to light source (mm) | 120
14.28571 | -0.06011772 | -0.0001588825
14.22694 | -0.05011749 | -0.0001319084
14.1308 | -0.04011726 | -0.0001048745
14.07332 | -0.03011703 | -7.841165e-05
13.97873 | -0.02011681 | -5.202336e-05
13.94007 | -0.01011753 | -2.609222e-05
13.93543 | -0.0001173019 | -3.024107e-07
13.95708 | 0.009882927 | 2.55183e-05
13.97486 | 0.01988316 | 5.14049e-05
14.01662 | 0.02988338 | 7.748983e-05
13.99729 | 0.03988266 | 0.0001032761
13.97228 | 0.04988289 | 0.0001289409
14.08002 | 0.05988312 | 0.0001559838
14.17307 | 0.06988335 | 0.0001832354
14.26251 | 0.07980537 | 0.0002105716
14.30092 | 0.08980465 | 0.0002375934
14.30684 | 0.09980488 | 0.0002641602
14.31896 | 0.1098051 | 0.0002908745
14.34757 | 0.1198053 | 0.0003179993
14.35917 | 0.1298056 | 0.0003448215
14.35556 | 0.1398048 | 0.0003712907
14.35968 | 0.1498051 | 0.0003979634
14.35582 | 0.1598053 | 0.0004244151
14.28545 | 0.1698055 | 0.0004487635
14.21251 | 0.1798058 | 0.0004727658
14.16843 | 0.189805 | 0.0004975093
14.09961 | 0.1998053 | 0.0005211777
14.02719 | 0.2098055 | 0.0005444514
13.97177 | 0.2198057 | 0.0005681488
13.90321 | 0.2297277 | 0.0005908812
13.8599 | 0.239728 | 0.0006146822
13.85063 | 0.2497272 | 0.0006398925
13.82176 | 0.2597275 | 0.0006641297
13.76918 | 0.2697277 | 0.0006870767
13.83207 | 0.2797279 | 0.0007158049
13.85449 | 0.2897282 | 0.0007425968
13.93671 | 0.2997274 | 0.0007727849
13.98259 | 0.3097277 | 0.0008011973
13.98646 | 0.3197279 | 0.0008272944
13.9777 | 0.3297281 | 0.0008526353
14.0576 | 0.3397284 | 0.0008835166
14.154 | 0.3497276 | 0.0009157582
14.20838 | 0.3597279 | 0.000945563
14.24808 | 0.3696499 | 0.000974358
14.25529 | 0.3796501 | 0.001001224
14.22694 | 0.3896503 | 0.001025554
14.21689 | 0.3996496 | 0.001051128
14.17668 | 0.4096498 | 0.001074383
14.1674 | 0.4196501 | 0.00109989
14.13106 | 0.4296503 | 0.001123212
14.05605 | 0.4396505 | 0.001143254
14.01327 | 0.4496498 | 0.001165696
13.9496 | 0.45965 | 0.001186208
13.87099 | 0.4696503 | 0.001205185
13.76222 | 0.4796505 | 0.001221195
13.69907 | 0.4896507 | 0.001240935
13.66247 | 0.49965 | 0.001262894
13.60834 | 0.509572 | 0.001282869
13.5872 | 0.5195723 | 0.001306014
13.60679 | 0.5295725 | 0.00133307
13.60138 | 0.5395727 | 0.001357703
13.60331 | 0.549572 | 0.00138306
13.59777 | 0.5595722 | 0.001407653
13.60731 | 0.5695724 | 0.001433814
13.69701 | 0.5795727 | 0.001468606
13.79959 | 0.5895729 | 0.001505135
13.86377 | 0.5995722 | 0.001537781
13.8697 | 0.6095724 | 0.001564098
13.87666 | 0.6195726 | 0.001590556
13.8831 | 0.6295729 | 0.001616979
13.89006 | 0.6395731 | 0.001643486
13.88542 | 0.6494951 | 0.001668425
13.8282 | 0.6594944 | 0.00168713
13.76067 | 0.6694946 | 0.001704349
13.71118 | 0.6794949 | 0.001723585
13.63824 | 0.6894951 | 0.001739647
13.53127 | 0.6994953 | 0.001751036
13.464 | 0.7094946 | 0.001767237
13.34079 | 0.7194948 | 0.001775747
13.24388 | 0.729495 | 0.001787349
13.16604 | 0.7394953 | 0.001801201
13.04696 | 0.7494955 | 0.001809048
12.95236 | 0.7594948 | 0.001819892
12.91422 | 0.769495 | 0.001838424
12.78612 | 0.7794952 | 0.001843843
12.71008 | 0.7894173 | 0.001856208
12.67941 | 0.7994175 | 0.001875186
12.63533 | 0.8094168 | 0.001892041
12.60981 | 0.819417 | 0.001911549
12.59486 | 0.8294172 | 0.001932583
12.55414 | 0.8394175 | 0.00194956
12.39588 | 0.8494177 | 0.001947917
12.26855 | 0.859417 | 0.001950603
12.12808 | 0.8694172 | 0.001950706
11.98941 | 0.8794174 | 0.001950583
11.79687 | 0.8894176 | 0.001941083
11.54917 | 0.8994179 | 0.001921693
11.23317 | 0.9094172 | 0.001889893
10.90917 | 0.9194174 | 0.001855565
10.53183 | 0.9294176 | 0.001810866
10.10989 | 0.9393396 | 0.001756874
9.651607 | 0.9493399 | 0.001695091
9.150284 | 0.9593391 | 0.001623972
8.646895 | 0.9693394 | 0.001550629
8.057677 | 0.9793396 | 0.001459872
7.459179 | 0.9893398 | 0.001365238
6.78181 | 0.9993401 | 0.001253807
6.071965 | 1.009339 | 0.001133804
5.289176 | 1.01934 | 0.0009974212
4.454579 | 1.02934 | 0.000848276
3.579513 | 1.03934 | 0.0006882613
2.625063 | 1.04934 | 0.0005095982
1.584264 | 1.05934 | 0.0003104807
0.4550599 | 1.06934 | 9.002352e-05
-0.7561117 | 1.079262 | -0.0001509679
-2.035329 | 1.089262 | -0.0004101462
-3.397284 | 1.099262 | -0.0006908837
-4.816202 | 1.109262 | -0.00098835
-6.332292 | 1.119262 | -0.001311186
-7.930606 | 1.129262 | -0.00165681
-9.601088 | 1.139262 | -0.002023559
-11.30585 | 1.149262 | -0.002403777
-13.09026 | 1.159263 | -0.002807385
-14.93137 | 1.169262 | -0.003229857
-16.81063 | 1.179262 | -0.003667467
-18.76078 | 1.189262 | -0.004127625
-20.76247 | 1.199263 | -0.004606436
-18.64118 | 1.189262 | -0.004101313
-16.60108 | 1.179262 | -0.00362175
-14.66409 | 1.169262 | -0.003172039
-12.80312 | 1.159263 | -0.002745804
-11.02001 | 1.149262 | -0.002343003
-9.343854 | 1.139262 | -0.001969343
-7.742961 | 1.129262 | -0.001617609
-6.22713 | 1.119262 | -0.001289411
-4.803572 | 1.109262 | -0.0009857582
-3.476929 | 1.099262 | -0.0007070805
-2.218589 | 1.089262 | -0.0004470756
-1.043248 | 1.079262 | -0.0002082984
0.03466735 | 1.06934 | 6.858167e-06
1.042474 | 1.05934 | 0.0002043018
1.954654 | 1.04934 | 0.0003794529
2.779198 | 1.03934 | 0.0005343783
3.535954 | 1.02934 | 0.0006733441
4.244253 | 1.01934 | 0.0008003719
4.882444 | 1.009339 | 0.0009116879
5.449238 | 0.9993401 | 0.001007444
5.957008 | 0.9893398 | 0.001090299
6.397245 | 0.9793396 | 0.001159039
6.796244 | 0.9693394 | 0.001218755
7.130291 | 0.9593391 | 0.001265468
7.441136 | 0.9493399 | 0.001306871
7.728785 | 0.9393396 | 0.001343092
7.981899 | 0.9294176 | 0.001372426
8.220574 | 0.9194174 | 0.001398256
8.436827 | 0.9094172 | 0.00141943
8.624987 | 0.8994179 | 0.001435131
8.819588 | 0.8894176 | 0.001451195
9.023468 | 0.8794174 | 0.001468048
9.181729 | 0.8694172 | 0.001476809
9.398239 | 0.859417 | 0.001494246
9.634853 | 0.8494177 | 0.001514043
9.879461 | 0.8394175 | 0.001534203
10.13927 | 0.8294172 | 0.001555792
10.38645 | 0.819417 | 0.001574505
10.60786 | 0.8094168 | 0.001588444
10.87206 | 0.7994175 | 0.001607893
11.17131 | 0.7894173 | 0.001631482
11.50329 | 0.7794952 | 0.00165885
11.78527 | 0.769495 | 0.00167771
12.02807 | 0.7594948 | 0.001690023
12.23891 | 0.7494955 | 0.001697006
12.46702 | 0.7394953 | 0.001705571
12.6508 | 0.729495 | 0.001707308
12.86215 | 0.7194948 | 0.001712037
12.96319 | 0.7094946 | 0.001701503
13.08871 | 0.6994953 | 0.001693766
13.21604 | 0.6894951 | 0.001685793
13.24646 | 0.6794949 | 0.001665167
13.29053 | 0.6694946 | 0.001646119
13.33641 | 0.6594944 | 0.001627129
13.32842 | 0.6494951 | 0.001601498
13.34311 | 0.6395731 | 0.001578771
13.41348 | 0.6295729 | 0.001562281
13.44029 | 0.6195726 | 0.001540538
13.47869 | 0.6095724 | 0.001520004
13.55009 | 0.5995722 | 0.001502987
13.55756 | 0.5895729 | 0.001478737
13.62148 | 0.5795727 | 0.001460508
13.72923 | 0.5695724 | 0.001446661
13.83593 | 0.5595722 | 0.001432308
13.9563 | 0.549572 | 0.001418949
13.99213 | 0.5395727 | 0.001396708
14.05013 | 0.5295725 | 0.001376504
14.10863 | 0.5195723 | 0.001356134
14.16585 | 0.509572 | 0.001335427
14.19215 | 0.49965 | 0.001311855
14.20684 | 0.4896507 | 0.001286932
14.18931 | 0.4796505 | 0.001259093
14.19653 | 0.4696503 | 0.00123347
14.15142 | 0.45965 | 0.00120337
14.11946 | 0.4496498 | 0.00117453
14.0594 | 0.4396505 | 0.001143527
13.95733 | 0.4296503 | 0.001109403
13.90965 | 0.4196501 | 0.001079879
13.88259 | 0.4096498 | 0.001052095
13.85733 | 0.3996496 | 0.001024544
13.81145 | 0.3896503 | 0.0009956026
13.78335 | 0.3796501 | 0.0009680776
13.7965 | 0.3696499 | 0.0009434767
13.74392 | 0.3597279 | 0.000914653
13.73928 | 0.3497276 | 0.0008889259
13.80371 | 0.3397284 | 0.00086756
13.86403 | 0.3297281 | 0.0008457016
13.92872 | 0.3197279 | 0.0008238793
13.99497 | 0.3097277 | 0.0008019062
13.99497 | 0.2997274 | 0.0007760149
14.02899 | 0.2897282 | 0.0007519498
14.14446 | 0.2797279 | 0.0007319712
14.25581 | 0.2697277 | 0.0007113595
14.30839 | 0.2597275 | 0.0006875122
14.31767 | 0.2497272 | 0.0006614697
14.30891 | 0.239728 | 0.0006345954
14.31535 | 0.2297277 | 0.0006083971
14.29737 | 0.2198057 | 0.0005813892
14.28674 | 0.2098055 | 0.0005545257
14.27849 | 0.1998053 | 0.0005277898
14.24266 | 0.189805 | 0.0005001159
14.1973 | 0.1798058 | 0.0004722599
14.13261 | 0.1698055 | 0.000443962
14.07487 | 0.1598053 | 0.0004161092
13.99909 | 0.1498051 | 0.0003879699
13.95527 | 0.1398048 | 0.0003609377
13.93723 | 0.1298056 | 0.000334689
13.86635 | 0.1198053 | 0.0003073336
13.83001 | 0.1098051 | 0.000280942
13.84418 | 0.09980488 | 0.0002556176
13.92022 | 0.08980465 | 0.0002312686
13.95708 | 0.07980537 | 0.0002060622
13.96275 | 0.06988335 | 0.0001805162
13.97615 | 0.05988312 | 0.000154833
14.09936 | 0.04988289 | 0.0001301136
14.21947 | 0.03988266 | 0.0001049154
14.26148 | 0.02988338 | 7.884354e-05
14.23003 | 0.01988316 | 5.234353e-05
14.29061 | 0.009882927 | 2.612811e-05
14.3236 | -0.0001173019 | -3.108344e-07
14.39861 | -0.01011753 | -2.695049e-05
14.40943 | -0.02011681 | -5.362627e-05
14.42361 | -0.03011703 | -8.036331e-05
14.3968 | -0.04011726 | -0.0001068486
14.36458 | -0.05011749 | -0.0001331846
14.30556 | -0.06011772 | -0.0001591032
14.2388 | -0.07003975 | -0.0001844971
14.21457 | -0.08003902 | -0.0002104782
14.16534 | -0.09003925 | -0.0002359558
14.1107 | -0.1000395 | -0.0002611509
14.0594 | -0.1100397 | -0.0002862122
13.99832 | -0.1200399 | -0.000310866
13.97125 | -0.1300392 | -0.00033611
13.93027 | -0.1400394 | -0.0003608957
13.88723 | -0.1500397 | -0.0003854725
13.90501 | -0.1600399 | -0.000411691
13.91867 | -0.1700401 | -0.0004378456
13.96919 | -0.1800394 | -0.0004652759
14.05141 | -0.1900396 | -0.0004940103

## 2023-06-14 11R-1
J, mA/cm² | V, V | P, W | 11R-1 | Values |  |  | Used files
20.75989 | -0.2000399 | -0.0007682692 | Parameters | Reverse | Forward | Average | 11R-1.csv
20.88258 | -0.1900396 | -0.0007341759 | Efficiency (%) | 13.21083 | 14.92152 | 14.06618
20.88439 | -0.1800394 | -0.0006956024 | Short-circuit current density (mA/cm²) | 20.29969 | 20.59782 | 20.44875
20.93284 | -0.1700401 | -0.0006584934 | Open circuit voltage (V) | 1.047825 | 1.063907 | 1.055866
20.93671 | -0.1600399 | -0.0006198812 | Fill factor | 0.6210866 | 0.6809077 | 0.6509972
20.99651 | -0.1500397 | -0.0005828072 | Maximum power (W) | 0.002444004 | 0.00276048 | 0.002602242
21.03594 | -0.1400394 | -0.0005449845 | Voltage at MPP (V) | 0.7194948 | 0.8294172 | 0.774456
21.0094 | -0.1300392 | -0.0005054284 | Current density at MPP (mA/cm²) | 18.36126 | 17.99036 | 18.17581
20.93052 | -0.1200399 | -0.0004648123 | Series resistance, Rs (ohm) | 44.35261 | 37.95461 | 41.15361
20.83078 | -0.1100397 | -0.0004240593 | Shunt resistance, Rsh (ohm) | -19410.64 | 4430.211 | -7490.214
20.75938 | -0.1000395 | -0.0003842001 | H-index | -0.1294907
20.69649 | -0.09003925 | -0.0003447468 | Active area (cm²) | 0.185
20.61607 | -0.08003902 | -0.0003052667 | Light intensity (W/cm²) | 0.1
20.52586 | -0.07003975 | -0.0002659608 | Distance to light source (mm) | 120
20.43126 | -0.06011772 | -0.000227232
20.38512 | -0.05011749 | -0.0001890055
20.35729 | -0.04011726 | -0.0001510856
20.25316 | -0.03011703 | -0.0001128435
20.22119 | -0.02011681 | -7.525538e-05
20.19542 | -0.01011753 | -3.780064e-05
20.16887 | -0.0001173019 | -4.376818e-07
20.18691 | 0.009882927 | 3.690857e-05
20.26295 | 0.01988316 | 7.453491e-05
20.37146 | 0.02988338 | 0.0001126221
20.5122 | 0.03988266 | 0.000151345
20.56529 | 0.04988289 | 0.0001897834
20.58411 | 0.05988312 | 0.0002280385
20.67612 | 0.06988335 | 0.0002673096
20.7769 | 0.07980537 | 0.0003067501
20.85165 | 0.08980465 | 0.0003464265
20.87717 | 0.09980488 | 0.000385474
20.86274 | 0.1098051 | 0.0004238045
20.84882 | 0.1198053 | 0.0004620929
20.8001 | 0.1298056 | 0.0004994943
20.75912 | 0.1398048 | 0.0005369117
20.72407 | 0.1498051 | 0.0005743455
20.59957 | 0.1598053 | 0.0006090053
20.56787 | 0.1698055 | 0.0006461195
20.47998 | 0.1798058 | 0.0006812473
20.3493 | 0.189805 | 0.0007145438
20.28718 | 0.1998053 | 0.0007498947
20.21372 | 0.2098055 | 0.0007845756
20.06964 | 0.2198057 | 0.0008161129
20.07634 | 0.2297277 | 0.000853237
20.05907 | 0.239728 | 0.0008896132
20.08639 | 0.2497272 | 0.000927982
20.11964 | 0.2597275 | 0.0009667404
20.1248 | 0.2697277 | 0.00100422
20.09412 | 0.2797279 | 0.001039864
20.21063 | 0.2897282 | 0.001083284
20.34131 | 0.2997274 | 0.001127917
20.4573 | 0.3097277 | 0.001172195
20.50704 | 0.3197279 | 0.001212984
20.50214 | 0.3297281 | 0.001250625
20.55215 | 0.3397284 | 0.001291697
20.61762 | 0.3497276 | 0.001333952
20.6537 | 0.3597279 | 0.001374497
20.67226 | 0.3696499 | 0.001413677
20.62483 | 0.3796501 | 0.001448591
20.56117 | 0.3896503 | 0.001482158
20.50472 | 0.3996496 | 0.00151602
20.45162 | 0.4096498 | 0.001549931
20.27713 | 0.4196501 | 0.00157422
20.17145 | 0.4296503 | 0.001603334
20.12944 | 0.4396505 | 0.001637235
19.98819 | 0.4496498 | 0.001662722
19.932 | 0.45965 | 0.001694923
19.94385 | 0.4696503 | 0.001732828
19.82838 | 0.4796505 | 0.001759478
19.82013 | 0.4896507 | 0.001795414
19.77761 | 0.49965 | 0.001828148
19.69177 | 0.509572 | 0.00185636
19.79384 | 0.5195723 | 0.001902601
19.89411 | 0.5295725 | 0.001949044
20.02066 | 0.5395727 | 0.001998482
20.08149 | 0.549572 | 0.002041702
20.07788 | 0.5595722 | 0.00207848
20.11165 | 0.5695724 | 0.002119183
20.20135 | 0.5795727 | 0.002166008
20.26269 | 0.5895729 | 0.002210072
20.33332 | 0.5995722 | 0.002255389
20.24542 | 0.6095724 | 0.002283095
20.19439 | 0.6195726 | 0.0023147
20.15702 | 0.6295729 | 0.002347707
20.07531 | 0.6395731 | 0.002375331
19.99798 | 0.6494951 | 0.00240289
19.94927 | 0.6594944 | 0.00243394
19.7856 | 0.6694946 | 0.002450575
19.6892 | 0.6794949 | 0.002475061
19.55311 | 0.6894951 | 0.002494127
19.40696 | 0.6994953 | 0.002511389
19.26313 | 0.7094946 | 0.002528412
19.10281 | 0.7194948 | 0.00254271
18.93064 | 0.729495 | 0.002554814
18.86749 | 0.7394953 | 0.002581197
18.76877 | 0.7494955 | 0.002602415
18.68835 | 0.7594948 | 0.002625835
18.59736 | 0.769495 | 0.002647457
18.45895 | 0.7794952 | 0.002661903
18.3458 | 0.7894173 | 0.002679261
18.29708 | 0.7994175 | 0.002705997
18.25688 | 0.8094168 | 0.002733823
18.16409 | 0.819417 | 0.002753533
17.99036 | 0.8294172 | 0.00276048
17.74808 | 0.8394175 | 0.002756138
17.463 | 0.8494177 | 0.002744176
17.20371 | 0.859417 | 0.002735254
16.87946 | 0.8694172 | 0.002714928
16.52015 | 0.8794174 | 0.0026877
16.05233 | 0.8894176 | 0.002641287
15.51647 | 0.8994179 | 0.002581821
14.99555 | 0.9094172 | 0.002522885
14.38288 | 0.9194174 | 0.002446416
13.73696 | 0.9294176 | 0.002361964
13.02737 | 0.9393396 | 0.002263868
12.29819 | 0.9493399 | 0.002159905
11.52107 | 0.9593391 | 0.002044734
10.72591 | 0.9693394 | 0.001923454
9.857809 | 0.9793396 | 0.001786016
8.927585 | 0.9893398 | 0.001633997
7.946587 | 0.9993401 | 0.001469148
6.881817 | 1.009339 | 0.001285026
5.782254 | 1.01934 | 0.001090405
4.636808 | 1.02934 | 0.0008829775
3.41842 | 1.03934 | 0.0006572866
2.074507 | 1.04934 | 0.0004027198
0.6504343 | 1.05934 | 0.0001274707
-0.8731301 | 1.06934 | -0.0001727295
-2.432782 | 1.079262 | -0.0004857376
-4.08084 | 1.089262 | -0.0008223442
-5.813442 | 1.099262 | -0.001182242
-7.604034 | 1.109262 | -0.001560451
-9.495926 | 1.119262 | -0.001966259
-11.44555 | 1.129262 | -0.00239113
-13.45627 | 1.139262 | -0.00283609
-15.50745 | 1.149262 | -0.003297093
-17.63312 | 1.159263 | -0.003781662
-19.81833 | 1.169262 | -0.004286972
-22.02132 | 1.179262 | -0.004804249
-24.28696 | 1.189262 | -0.005343459
-26.59692 | 1.199263 | -0.005900888
-24.24804 | 1.189262 | -0.005334896
-21.99864 | 1.179262 | -0.004799301
-19.85957 | 1.169262 | -0.004295893
-17.7906 | 1.159263 | -0.003815437
-15.80129 | 1.149262 | -0.003359567
-13.90681 | 1.139262 | -0.002931049
-12.07807 | 1.129262 | -0.002523272
-10.3215 | 1.119262 | -0.002137206
-8.64638 | 1.109262 | -0.001774354
-7.07616 | 1.099262 | -0.001439033
-5.553112 | 1.089262 | -0.001119027
-4.082386 | 1.079262 | -0.0008151032
-2.714502 | 1.06934 | -0.0005370042
-1.403324 | 1.05934 | -0.0002750204
-0.1846777 | 1.04934 | -3.585111e-05
0.957672 | 1.03934 | 0.0001841392
2.036102 | 1.02934 | 0.0003877306
3.063241 | 1.01934 | 0.0005776592
4.006865 | 1.009339 | 0.000748193
4.86002 | 0.9993401 | 0.0008985103
5.651056 | 0.9893398 | 0.001034301
6.390028 | 0.9793396 | 0.001157731
7.042395 | 0.9693394 | 0.001262897
7.658678 | 0.9593391 | 0.001359245
8.21877 | 0.9493399 | 0.001443445
8.714683 | 0.9393396 | 0.001514419
9.220907 | 0.9294176 | 0.001585464
9.695682 | 0.9194174 | 0.00164916
10.12175 | 0.9094172 | 0.001702904
10.55554 | 0.8994179 | 0.001756361
10.9932 | 0.8894176 | 0.001808846
11.41797 | 0.8794174 | 0.001857616
11.83347 | 0.8694172 | 0.001903321
12.33531 | 0.859417 | 0.001961217
12.83096 | 0.8494177 | 0.002016287
13.31631 | 0.8394175 | 0.002067919
13.83774 | 0.8294172 | 0.002123293
14.29009 | 0.819417 | 0.002166265
14.77853 | 0.8094168 | 0.002212968
15.29223 | 0.7994175 | 0.002261601
15.82474 | 0.7894173 | 0.00231108
16.34565 | 0.7794952 | 0.002357151
16.74749 | 0.769495 | 0.002384115
17.11452 | 0.7594948 | 0.002404703
17.49548 | 0.7494955 | 0.002425865
17.812 | 0.7394953 | 0.002436799
18.09501 | 0.729495 | 0.002442041
18.36126 | 0.7194948 | 0.002444004
18.53602 | 0.7094946 | 0.002432973
18.67237 | 0.6994953 | 0.002416329
18.8564 | 0.6894951 | 0.002405259
18.95074 | 0.6794949 | 0.002382232
19.04997 | 0.6694946 | 0.002359463
19.14354 | 0.6594944 | 0.002335635
19.16596 | 0.6494951 | 0.002302917
19.26829 | 0.6395731 | 0.002279844
19.40309 | 0.6295729 | 0.002259897
19.52398 | 0.6195726 | 0.002237857
19.58455 | 0.6095724 | 0.002208567
19.62038 | 0.5995722 | 0.002176309
19.73405 | 0.5895729 | 0.002152412
19.91885 | 0.5795727 | 0.002135718
20.10186 | 0.5695724 | 0.002118151
20.23589 | 0.5595722 | 0.002094836
20.30934 | 0.549572 | 0.002064868
20.35858 | 0.5395727 | 0.002032212
20.40832 | 0.5295725 | 0.001999422
20.42482 | 0.5195723 | 0.001963251
20.45498 | 0.509572 | 0.001928307
20.49054 | 0.49965 | 0.001894049
20.45936 | 0.4896507 | 0.001853319
20.37894 | 0.4796505 | 0.001808332
20.35574 | 0.4696503 | 0.001768615
20.26527 | 0.45965 | 0.001723262
20.23228 | 0.4496498 | 0.001683026
20.15212 | 0.4396505 | 0.00163908
20.05958 | 0.4296503 | 0.001594442
20.00314 | 0.4196501 | 0.001552949
19.9472 | 0.4096498 | 0.001511703
19.88844 | 0.3996496 | 0.001470455
19.88096 | 0.3896503 | 0.001433126
19.87839 | 0.3796501 | 0.001396164
19.83328 | 0.3696499 | 0.001356303
19.89488 | 0.3597279 | 0.001323998
19.97891 | 0.3497276 | 0.001292628
20.0668 | 0.3397284 | 0.001261193
20.2163 | 0.3297281 | 0.001233188
20.33409 | 0.3197279 | 0.001202754
20.36141 | 0.3097277 | 0.001166701
20.36322 | 0.2997274 | 0.001129132
20.42714 | 0.2897282 | 0.001094889
20.53874 | 0.2797279 | 0.001062873
20.63153 | 0.2697277 | 0.001029506
20.64855 | 0.2597275 | 0.000992154
20.63128 | 0.2497272 | 0.0009531555
20.55344 | 0.239728 | 0.0009115382
20.52637 | 0.2297277 | 0.0008723632
20.45266 | 0.2198057 | 0.000831688
20.38409 | 0.2098055 | 0.0007911885
20.27945 | 0.1998053 | 0.0007496089
20.21243 | 0.189805 | 0.0007097379
20.16707 | 0.1798058 | 0.0006708386
20.0766 | 0.1698055 | 0.0006306866
20.01577 | 0.1598053 | 0.0005917457
19.98355 | 0.1498051 | 0.0005538228
19.90674 | 0.1398048 | 0.0005148658
19.91035 | 0.1298056 | 0.0004781277
19.98767 | 0.1198053 | 0.0004430065
20.04592 | 0.1098051 | 0.0004072118
20.11913 | 0.09980488 | 0.0003714776
20.15805 | 0.08980465 | 0.000334903
20.13949 | 0.07980537 | 0.0002973393
20.23331 | 0.06988335 | 0.0002615847
20.39208 | 0.05988312 | 0.0002259112
20.48075 | 0.04988289 | 0.0001890032
20.58076 | 0.03988266 | 0.0001518508
20.57354 | 0.02988338 | 0.0001137393
20.61994 | 0.01988316 | 7.584804e-05
20.65731 | 0.009882927 | 3.776861e-05
20.67535 | -0.0001173019 | -4.486729e-07
20.6488 | -0.01011753 | -3.864926e-05
20.64468 | -0.02011681 | -7.683143e-05
20.58308 | -0.03011703 | -0.0001146817
20.48539 | -0.04011726 | -0.0001520363
20.47843 | -0.05011749 | -0.0001898706
20.37816 | -0.06011772 | -0.0002266414
20.20135 | -0.07003975 | -0.000261756
20.16552 | -0.08003902 | -0.0002985953
20.11088 | -0.09003925 | -0.0003349922
20.03304 | -0.1000395 | -0.0003707575
20.02376 | -0.1100397 | -0.0004076306
20.02865 | -0.1200399 | -0.0004447841
20.03097 | -0.1300392 | -0.0004818902
20.08871 | -0.1400394 | -0.0005204442
20.13485 | -0.1500397 | -0.0005588898
20.19645 | -0.1600399 | -0.000597964
20.28795 | -0.1700401 | -0.0006382067
20.37662 | -0.1800394 | -0.0006786899
20.50317 | -0.1900396 | -0.0007208369

## 2023-06-14 11R-2
J, mA/cm² | V, V | P, W | 11R-2 | Values |  |  | Used files
20.68076 | -0.2000399 | -0.0007653408 | Parameters | Reverse | Forward | Average | 11R-2.csv
20.55679 | -0.1900396 | -0.0007227218 | Efficiency (%) | 13.62741 | 14.56723 | 14.09732
20.61169 | -0.1800394 | -0.0006865194 | Short-circuit current density (mA/cm²) | 20.53575 | 20.79138 | 20.66357
20.64313 | -0.1700401 | -0.0006493798 | Open circuit voltage (V) | 1.024802 | 1.052512 | 1.038657
20.75165 | -0.1600399 | -0.0006144019 | Fill factor | 0.6475343 | 0.6656813 | 0.6566078
20.82485 | -0.1500397 | -0.0005780423 | Maximum power (W) | 0.00252107 | 0.002694937 | 0.002608004
20.76427 | -0.1400394 | -0.0005379462 | Voltage at MPP (V) | 0.7094946 | 0.8394175 | 0.774456
20.85268 | -0.1300392 | -0.0005016583 | Current density at MPP (mA/cm²) | 19.2072 | 17.35397 | 18.28059
20.99651 | -0.1200399 | -0.0004662776 | Series resistance, Rs (ohm) | 43.34831 | 35.15241 | 39.25036
21.07048 | -0.1100397 | -0.0004289391 | Shunt resistance, Rsh (ohm) | 13522.2 | 8974.869 | 11248.53
21.11662 | -0.1000395 | -0.0003908117 | H-index | -0.06896557
21.16688 | -0.09003925 | -0.0003525823 | Active area (cm²) | 0.185
21.17565 | -0.08003902 | -0.0003135524 | Light intensity (W/cm²) | 0.1
21.22849 | -0.07003975 | -0.000275065 | Distance to light source (mm) | 120
21.15786 | -0.06011772 | -0.000235313
21.11353 | -0.05011749 | -0.000195759
21.03259 | -0.04011726 | -0.0001560975
20.99805 | -0.03011703 | -0.0001169938
20.8965 | -0.02011681 | -7.776861e-05
20.8068 | -0.01011753 | -3.894499e-05
20.77948 | -0.0001173019 | -4.509326e-07
20.62019 | 0.009882927 | 3.770075e-05
20.54596 | 0.01988316 | 7.557593e-05
20.50034 | 0.02988338 | 0.0001133346
20.43229 | 0.03988266 | 0.0001507554
20.43255 | 0.04988289 | 0.0001885584
20.43152 | 0.05988312 | 0.0002263481
20.45807 | 0.06988335 | 0.0002644905
20.44157 | 0.07980537 | 0.0003017993
20.48075 | 0.08980465 | 0.0003402643
20.53204 | 0.09980488 | 0.0003791016
20.59158 | 0.1098051 | 0.0004182963
20.73412 | 0.1198053 | 0.0004595507
20.86274 | 0.1298056 | 0.0005009984
20.91171 | 0.1398048 | 0.0005408583
20.98207 | 0.1498051 | 0.0005814959
20.97383 | 0.1598053 | 0.0006200698
20.97176 | 0.1698055 | 0.0006588075
20.988 | 0.1798058 | 0.0006981463
21.03259 | 0.189805 | 0.000738537
21.00527 | 0.1998053 | 0.0007764383
20.95836 | 0.2098055 | 0.0008134782
20.90707 | 0.2198057 | 0.0008501663
20.86119 | 0.2297277 | 0.0008865929
20.73231 | 0.239728 | 0.0009194714
20.6555 | 0.2497272 | 0.0009542748
20.56168 | 0.2597275 | 0.0009879803
20.38976 | 0.2697277 | 0.001017442
20.34749 | 0.2797279 | 0.001052976
20.3346 | 0.2897282 | 0.001089929
20.27094 | 0.2997274 | 0.001124015
20.26063 | 0.3097277 | 0.001160926
20.24001 | 0.3197279 | 0.00119719
20.14928 | 0.3297281 | 0.0012291
20.21836 | 0.3397284 | 0.001270719
20.331 | 0.3497276 | 0.001315408
20.42121 | 0.3597279 | 0.001359024
20.52843 | 0.3696499 | 0.001403842
20.56787 | 0.3796501 | 0.00144459
20.60731 | 0.3896503 | 0.001485484
20.67226 | 0.3996496 | 0.001528407
20.74005 | 0.4096498 | 0.001571789
20.72329 | 0.4196501 | 0.001608858
20.77484 | 0.4296503 | 0.001651295
20.73876 | 0.4396505 | 0.001686794
20.76195 | 0.4496498 | 0.001727088
20.66685 | 0.45965 | 0.001757411
20.61272 | 0.4696503 | 0.001790942
20.56529 | 0.4796505 | 0.001824868
20.48307 | 0.4896507 | 0.001855467
20.3395 | 0.49965 | 0.001880087
20.26527 | 0.509572 | 0.001910424
20.15908 | 0.5195723 | 0.001937708
20.06345 | 0.5295725 | 0.001965634
19.97839 | 0.5395727 | 0.001994262
19.84849 | 0.549572 | 0.002018012
19.73997 | 0.5595722 | 0.002043499
19.78869 | 0.5695724 | 0.002085152
19.81704 | 0.5795727 | 0.002124802
19.82606 | 0.5895729 | 0.002162448
19.86292 | 0.5995722 | 0.002203212
19.88947 | 0.6095724 | 0.002242953
19.91731 | 0.6195726 | 0.00228294
19.89256 | 0.6295729 | 0.002316906
19.9887 | 0.6395731 | 0.002365084
20.0217 | 0.6494951 | 0.002405739
20.06732 | 0.6594944 | 0.002448342
20.08897 | 0.6694946 | 0.002488149
19.94875 | 0.6794949 | 0.002507689
19.90313 | 0.6894951 | 0.002538775
19.87014 | 0.6994953 | 0.002571328
19.79591 | 0.7094946 | 0.002598341
19.64357 | 0.7194948 | 0.002614688
19.49949 | 0.729495 | 0.002631585
19.33015 | 0.7394953 | 0.002644493
19.1456 | 0.7494955 | 0.002654665
18.99842 | 0.7594948 | 0.002669403
18.768 | 0.769495 | 0.002671748
18.53396 | 0.7794952 | 0.002672719
18.32312 | 0.7894173 | 0.002675948
18.17543 | 0.7994175 | 0.002688004
17.9419 | 0.8094168 | 0.002686658
17.74369 | 0.819417 | 0.002689805
17.55605 | 0.8294172 | 0.002693839
17.35397 | 0.8394175 | 0.002694937
17.11427 | 0.8494177 | 0.002689375
16.77404 | 0.859417 | 0.00266694
16.48922 | 0.8694172 | 0.002652162
16.19899 | 0.8794174 | 0.00263545
15.8799 | 0.8894176 | 0.002612914
15.47085 | 0.8994179 | 0.00257423
14.95122 | 0.9094172 | 0.002515426
14.3834 | 0.9194174 | 0.002446504
13.78052 | 0.9294176 | 0.002369453
13.10057 | 0.9393396 | 0.002276589
12.36237 | 0.9493399 | 0.002171177
11.49762 | 0.9593391 | 0.002040572
10.58492 | 0.9693394 | 0.001898171
9.590005 | 0.9793396 | 0.001737496
8.520856 | 0.9893398 | 0.001559554
7.371544 | 0.9993401 | 0.001362836
6.158826 | 1.009339 | 0.001150024
4.846874 | 1.01934 | 0.000914013
3.481826 | 1.02934 | 0.0006630367
2.025535 | 1.03934 | 0.0003894656
0.4877941 | 1.04934 | 9.469447e-05
-1.154338 | 1.05934 | -0.0002262246
-2.862193 | 1.06934 | -0.0005662215
-4.636293 | 1.079262 | -0.0009256981
-6.504729 | 1.089262 | -0.001310791
-8.458996 | 1.099262 | -0.001720251
-10.47023 | 1.109262 | -0.002148632
-12.57682 | 1.119262 | -0.002604199
-14.74992 | 1.129262 | -0.003081457
-16.98978 | 1.139262 | -0.003580825
-19.26751 | 1.149262 | -0.004096535
-21.61099 | 1.159263 | -0.00463477
-24.00317 | 1.169262 | -0.005192209
-26.41495 | 1.179262 | -0.005762778
-28.88394 | 1.189262 | -0.006354858
-31.43916 | 1.199263 | -0.006975205
-29.03948 | 1.189262 | -0.00638908
-26.71974 | 1.179262 | -0.005829271
-24.4902 | 1.169262 | -0.00529756
-22.31477 | 1.159263 | -0.004785705
-20.21153 | 1.149262 | -0.004297245
-18.19335 | 1.139262 | -0.003834494
-16.237 | 1.129262 | -0.003392128
-14.34254 | 1.119262 | -0.002969815
-12.53056 | 1.109262 | -0.00257144
-10.80106 | 1.099262 | -0.002196541
-9.120503 | 1.089262 | -0.001837904
-7.512144 | 1.079262 | -0.001499901
-5.988843 | 1.06934 | -0.00118476
-4.520306 | 1.05934 | -0.0008858796
-3.125101 | 1.04934 | -0.0006066694
-1.812891 | 1.03934 | -0.0003485789
-0.5658923 | 1.02934 | -0.0001077617
0.6140915 | 1.01934 | 0.000115804
1.762372 | 1.009339 | 0.0003290838
2.832294 | 0.9993401 | 0.0005236286
3.840616 | 0.9893398 | 0.0007029398
4.779602 | 0.9793396 | 0.0008659578
5.666779 | 0.9693394 | 0.001016211
6.491326 | 0.9593391 | 0.001152066
7.289064 | 0.9493399 | 0.001280163
8.021592 | 0.9393396 | 0.001393975
8.722158 | 0.9294176 | 0.001499708
9.344884 | 0.9194174 | 0.001589492
9.998283 | 0.9094172 | 0.001682133
10.60786 | 0.8994179 | 0.001765067
11.15172 | 0.8894176 | 0.001834929
11.68294 | 0.8794174 | 0.001900724
12.2469 | 0.8694172 | 0.001969818
12.74513 | 0.859417 | 0.002026376
13.27275 | 0.8494177 | 0.00208571
13.82794 | 0.8394175 | 0.002147372
14.29963 | 0.8294172 | 0.002194166
14.80095 | 0.819417 | 0.002243708
15.29944 | 0.8094168 | 0.002290971
15.69174 | 0.7994175 | 0.002320686
16.15878 | 0.7894173 | 0.002359864
16.66655 | 0.7794952 | 0.002403427
17.15035 | 0.769495 | 0.002441465
17.56275 | 0.7594948 | 0.002467682
17.97593 | 0.7494955 | 0.002492482
18.2476 | 0.7394953 | 0.002496392
18.64479 | 0.729495 | 0.002516237
18.91826 | 0.7194948 | 0.002518145
19.2072 | 0.7094946 | 0.00252107
19.44794 | 0.6994953 | 0.002516693
19.6178 | 0.6894951 | 0.00250238
19.77683 | 0.6794949 | 0.002486077
19.90545 | 0.6694946 | 0.00246542
19.94643 | 0.6594944 | 0.002433594
19.98252 | 0.6494951 | 0.002401031
20.03226 | 0.6395731 | 0.002370238
20.03252 | 0.6295729 | 0.002333207
19.98381 | 0.6195726 | 0.002290563
19.98174 | 0.6095724 | 0.002253359
19.92684 | 0.5995722 | 0.002210303
19.93509 | 0.5895729 | 0.00217434
19.90957 | 0.5795727 | 0.002134723
19.86524 | 0.5695724 | 0.002093218
19.80596 | 0.5595722 | 0.00205033
19.84797 | 0.549572 | 0.00201796
19.91241 | 0.5395727 | 0.001987676
20.01474 | 0.5295725 | 0.001960862
20.05314 | 0.5195723 | 0.001927525
20.1315 | 0.509572 | 0.001897813
20.23408 | 0.49965 | 0.001870342
20.37146 | 0.4896507 | 0.001845357
20.44028 | 0.4796505 | 0.001813776
20.4975 | 0.4696503 | 0.001780932
20.57019 | 0.45965 | 0.001749191
20.6452 | 0.4496498 | 0.001717375
20.68489 | 0.4396505 | 0.001682413
20.64184 | 0.4296503 | 0.001640723
20.63798 | 0.4196501 | 0.001602235
20.68463 | 0.4096498 | 0.001567589
20.64288 | 0.3996496 | 0.001526235
20.52946 | 0.3896503 | 0.001479873
20.46374 | 0.3796501 | 0.001437276
20.36966 | 0.3696499 | 0.001392984
20.3676 | 0.3597279 | 0.001355457
20.2596 | 0.3497276 | 0.001310788
20.14516 | 0.3397284 | 0.001266118
20.0802 | 0.3297281 | 0.001224887
20.09309 | 0.3197279 | 0.0011885
20.11835 | 0.3097277 | 0.001152774
20.08433 | 0.2997274 | 0.001113668
20.06964 | 0.2897282 | 0.001075727
20.11655 | 0.2797279 | 0.001041025
20.2163 | 0.2697277 | 0.001008786
20.31295 | 0.2597275 | 0.000976029
20.39956 | 0.2497272 | 0.0009424502
20.42456 | 0.239728 | 0.0009058226
20.5805 | 0.2297277 | 0.0008746637
20.65164 | 0.2198057 | 0.0008397794
20.71066 | 0.2098055 | 0.000803864
20.74726 | 0.1998053 | 0.0007669013
20.79057 | 0.189805 | 0.0007300385
20.82949 | 0.1798058 | 0.0006928734
20.79185 | 0.1698055 | 0.0006531558
20.76866 | 0.1598053 | 0.0006140041
20.76556 | 0.1498051 | 0.0005754955
20.7153 | 0.1398048 | 0.0005357784
20.60911 | 0.1298056 | 0.0004949078
20.5207 | 0.1198053 | 0.0004548206
20.43178 | 0.1098051 | 0.00041505
20.3828 | 0.09980488 | 0.0003763461
20.38332 | 0.08980465 | 0.0003386456
20.25109 | 0.07980537 | 0.000298987
20.1614 | 0.06988335 | 0.000260655
20.18949 | 0.05988312 | 0.0002236668
20.20006 | 0.04988289 | 0.0001864129
20.21501 | 0.03988266 | 0.0001491522
20.2114 | 0.02988338 | 0.0001117372
20.17892 | 0.01988316 | 7.422583e-05
20.28563 | 0.009882927 | 3.708906e-05
20.43745 | -0.0001173019 | -4.435102e-07
20.55189 | -0.01011753 | -3.846786e-05
20.56838 | -0.02011681 | -7.654749e-05
20.60756 | -0.03011703 | -0.0001148182
20.69932 | -0.04011726 | -0.000153624
20.80113 | -0.05011749 | -0.0001928626
20.88181 | -0.06011772 | -0.0002322429
20.9032 | -0.07003975 | -0.0002708502
20.87588 | -0.08003902 | -0.0003091138
20.89727 | -0.09003925 | -0.0003480914
20.87253 | -0.1000395 | -0.0003862943
20.78954 | -0.1100397 | -0.0004232198
20.71453 | -0.1200399 | -0.0004600156
20.63978 | -0.1300392 | -0.0004965365
20.59313 | -0.1400394 | -0.0005335123
20.54184 | -0.1500397 | -0.0005701867
20.40471 | -0.1600399 | -0.0006041301
20.32636 | -0.1700401 | -0.0006394148
20.30677 | -0.1800394 | -0.0006763634
20.28202 | -0.1900396 | -0.0007130618

## 2023-06-14 11R-3
J, mA/cm² | V, V | P, W | 11R-3 | Values |  |  | Used files
21.01713 | -0.2000399 | -0.0007777887 | Parameters | Reverse | Forward | Average | 11R-3.csv
20.90681 | -0.1900396 | -0.0007350277 | Efficiency (%) | 13.1696 | 14.47658 | 13.82309
20.8666 | -0.1800394 | -0.00069501 | Short-circuit current density (mA/cm²) | 20.45395 | 20.71681 | 20.58538
20.69082 | -0.1700401 | -0.0006508798 | Open circuit voltage (V) | 1.022204 | 1.049855 | 1.036029
20.69236 | -0.1600399 | -0.0006126467 | Fill factor | 0.6298801 | 0.6656009 | 0.6477405
20.63334 | -0.1500397 | -0.0005727266 | Maximum power (W) | 0.002436376 | 0.002678167 | 0.002557272
20.59803 | -0.1400394 | -0.0005336392 | Voltage at MPP (V) | 0.7394953 | 0.8094168 | 0.774456
20.5421 | -0.1300392 | -0.0004941864 | Current density at MPP (mA/cm²) | 17.80891 | 17.8852 | 17.84705
20.53333 | -0.1200399 | -0.0004559917 | Series resistance, Rs (ohm) | 49.05719 | 38.33289 | 43.69504
20.49647 | -0.1100397 | -0.0004172538 | Shunt resistance, Rsh (ohm) | 6562.952 | 16668.53 | 11615.74
20.49338 | -0.1000395 | -0.0003792772 | H-index | -0.09924206
20.58926 | -0.09003925 | -0.0003429607 | Active area (cm²) | 0.185
20.62664 | -0.08003902 | -0.0003054231 | Light intensity (W/cm²) | 0.1
20.72072 | -0.07003975 | -0.0002684856 | Distance to light source (mm) | 120
20.84727 | -0.06011772 | -0.0002318587
20.87021 | -0.05011749 | -0.0001935031
20.84057 | -0.04011726 | -0.0001546723
20.94006 | -0.03011703 | -0.0001166707
20.97975 | -0.02011681 | -7.807845e-05
21.09162 | -0.01011753 | -3.947809e-05
21.09935 | -0.0001173019 | -4.57874e-07
21.06533 | 0.009882927 | 3.851461e-05
21.01971 | 0.01988316 | 7.731855e-05
21.02486 | 0.02988338 | 0.0001162344
20.9264 | 0.03988266 | 0.0001544011
20.88336 | 0.04988289 | 0.0001927186
20.80449 | 0.05988312 | 0.0002304799
20.74159 | 0.06988335 | 0.000268156
20.69004 | 0.07980537 | 0.0003054677
20.53204 | 0.08980465 | 0.0003411165
20.52818 | 0.09980488 | 0.0003790302
20.41348 | 0.1098051 | 0.0004146782
20.28589 | 0.1198053 | 0.0004496162
20.30857 | 0.1298056 | 0.0004876906
20.33718 | 0.1398048 | 0.0005259987
20.31682 | 0.1498051 | 0.0005630591
20.3529 | 0.1598053 | 0.0006017129
20.39698 | 0.1698055 | 0.0006407512
20.38358 | 0.1798058 | 0.0006780406
20.47456 | 0.189805 | 0.0007189424
20.57534 | 0.1998053 | 0.0007605465
20.66143 | 0.2098055 | 0.0008019532
20.79392 | 0.2198057 | 0.0008455651
20.79933 | 0.2297277 | 0.0008839639
20.77149 | 0.239728 | 0.0009212089
20.82253 | 0.2497272 | 0.0009619912
20.76943 | 0.2597275 | 0.0009979624
20.805 | 0.2697277 | 0.001038162
20.7934 | 0.2797279 | 0.001076052
20.75268 | 0.2897282 | 0.001112337
20.62715 | 0.2997274 | 0.001143767
20.61555 | 0.3097277 | 0.001181263
20.489 | 0.3197279 | 0.001211917
20.36399 | 0.3297281 | 0.001242197
20.27455 | 0.3397284 | 0.00127425
20.14129 | 0.3497276 | 0.001303134
20.11114 | 0.3597279 | 0.001338389
20.08149 | 0.3696499 | 0.001373277
20.03871 | 0.3796501 | 0.001407424
20.01319 | 0.3896503 | 0.001442657
19.98587 | 0.3996496 | 0.001477659
19.93638 | 0.4096498 | 0.001510883
19.98303 | 0.4196501 | 0.001551388
20.05314 | 0.4296503 | 0.00159393
20.18717 | 0.4396505 | 0.001641931
20.20702 | 0.4496498 | 0.001680925
20.2132 | 0.45965 | 0.001718835
20.24877 | 0.4696503 | 0.001759321
20.25908 | 0.4796505 | 0.001797697
20.33641 | 0.4896507 | 0.001842181
20.41657 | 0.49965 | 0.001887211
20.3859 | 0.509572 | 0.001921795
20.37688 | 0.5195723 | 0.001958643
20.2779 | 0.5295725 | 0.001986644
20.23898 | 0.5395727 | 0.002020274
20.1364 | 0.549572 | 0.002047284
20.08149 | 0.5595722 | 0.002078853
19.89746 | 0.5695724 | 0.002096613
19.83431 | 0.5795727 | 0.002126654
19.7343 | 0.5895729 | 0.00215244
19.61084 | 0.5995722 | 0.002175251
19.55594 | 0.6095724 | 0.002205341
19.40155 | 0.6195726 | 0.002223823
19.28427 | 0.6295729 | 0.002246058
19.24226 | 0.6395731 | 0.002276764
19.23169 | 0.6494951 | 0.002310814
19.2054 | 0.6594944 | 0.002343183
19.20256 | 0.6694946 | 0.002378363
19.15797 | 0.6794949 | 0.002408283
19.0809 | 0.6894951 | 0.002433895
19.04353 | 0.6994953 | 0.002464359
19.06235 | 0.7094946 | 0.002502057
19.05384 | 0.7194948 | 0.002536191
19.07111 | 0.729495 | 0.002573772
18.98683 | 0.7394953 | 0.002597524
18.85666 | 0.7494955 | 0.002614602
18.76181 | 0.7594948 | 0.002636157
18.64685 | 0.769495 | 0.002654502
18.4721 | 0.7794952 | 0.002663799
18.27672 | 0.7894173 | 0.002669173
18.06691 | 0.7994175 | 0.002671956
17.8852 | 0.8094168 | 0.002678167
17.59626 | 0.819417 | 0.002667455
17.23283 | 0.8294172 | 0.002644243
16.90678 | 0.8394175 | 0.002625491
16.47298 | 0.8494177 | 0.002588602
16.10182 | 0.859417 | 0.002560063
15.66184 | 0.8694172 | 0.002519085
15.27006 | 0.8794174 | 0.00248432
14.7909 | 0.8894176 | 0.002433728
14.28107 | 0.8994179 | 0.00237626
13.75964 | 0.9094172 | 0.002314952
13.17815 | 0.9194174 | 0.002241501
12.51883 | 0.9294176 | 0.002152516
11.85744 | 0.9393396 | 0.00206056
11.14708 | 0.9493399 | 0.001957737
10.35424 | 0.9593391 | 0.001837646
9.510875 | 0.9693394 | 0.001705564
8.529362 | 0.9793396 | 0.001545331
7.52671 | 0.9893398 | 0.001377598
6.444158 | 0.9993401 | 0.001191382
5.337375 | 1.009339 | 0.0009966362
4.134194 | 1.01934 | 0.0007796172
2.850079 | 1.02934 | 0.0005427344
1.482711 | 1.03934 | 0.0002850925
0.07255657 | 1.04934 | 1.408526e-05
-1.418016 | 1.05934 | -0.0002778996
-2.956787 | 1.06934 | -0.0005849349
-4.577011 | 1.079262 | -0.0009138616
-6.264246 | 1.089262 | -0.00126233
-7.997621 | 1.099262 | -0.001626424
-9.782544 | 1.109262 | -0.002007511
-11.64428 | 1.119262 | -0.002411105
-13.55885 | 1.129262 | -0.002832627
-15.51286 | 1.139262 | -0.003269544
-17.48569 | 1.149262 | -0.003717694
-19.52501 | 1.159263 | -0.004187403
-21.59578 | 1.169262 | -0.004671458
-23.68331 | 1.179262 | -0.005166833
-25.81207 | 1.189262 | -0.005679004
-27.97151 | 1.199263 | -0.006205858
-26.00835 | 1.189262 | -0.005722189
-24.03914 | 1.179262 | -0.005244463
-22.13434 | 1.169262 | -0.004787956
-20.25535 | 1.159263 | -0.004344034
-18.4279 | 1.149262 | -0.003918021
-16.66229 | 1.139262 | -0.003511802
-14.93794 | 1.129262 | -0.003120737
-13.26515 | 1.119262 | -0.002746727
-11.63617 | 1.109262 | -0.002387899
-10.08191 | 1.099262 | -0.002050293
-8.563764 | 1.089262 | -0.001725714
-7.112632 | 1.079262 | -0.001420132
-5.719102 | 1.06934 | -0.001131398
-4.395812 | 1.05934 | -0.0008614817
-3.122781 | 1.04934 | -0.000606219
-1.929652 | 1.03934 | -0.0003710294
-0.7862684 | 1.02934 | -0.0001497274
0.3156146 | 1.01934 | 5.951792e-05
1.350743 | 1.009339 | 0.0002522212
2.324267 | 0.9993401 | 0.0004297056
3.260162 | 0.9893398 | 0.0005967004
4.136514 | 0.9793396 | 0.0007494445
4.990441 | 0.9693394 | 0.0008949248
5.821432 | 0.9593391 | 0.001033175
6.564527 | 0.9493399 | 0.001152914
7.316386 | 0.9393396 | 0.001271426
8.065925 | 0.9294176 | 0.001386873
8.794071 | 0.9194174 | 0.001495803
9.504689 | 0.9094172 | 0.00159909
10.14726 | 0.8994179 | 0.001688426
10.79886 | 0.8894176 | 0.001776868
11.46411 | 0.8794174 | 0.001865122
12.11158 | 0.8694172 | 0.001948053
12.7173 | 0.859417 | 0.00202195
13.32224 | 0.8494177 | 0.002093487
13.87279 | 0.8394175 | 0.002154337
14.41665 | 0.8294172 | 0.002212122
14.9489 | 0.819417 | 0.002266136
15.40641 | 0.8094168 | 0.002306988
15.83866 | 0.7994175 | 0.002342414
16.25389 | 0.7894173 | 0.002373754
16.64593 | 0.7794952 | 0.002400454
16.95987 | 0.769495 | 0.00241435
17.27253 | 0.7594948 | 0.002426903
17.52254 | 0.7494955 | 0.002429618
17.80891 | 0.7394953 | 0.002436376
17.99449 | 0.729495 | 0.002428474
18.25301 | 0.7194948 | 0.002429595
18.4788 | 0.7094946 | 0.002425463
18.66515 | 0.6994953 | 0.002415395
18.91955 | 0.6894951 | 0.002413314
19.06106 | 0.6794949 | 0.0023961
19.17988 | 0.6694946 | 0.002375553
19.33479 | 0.6594944 | 0.002358969
19.57347 | 0.6494951 | 0.002351881
19.74358 | 0.6395731 | 0.002336081
19.87993 | 0.6295729 | 0.002315435
19.90932 | 0.6195726 | 0.002282024
19.96551 | 0.6095724 | 0.002251528
20.03046 | 0.5995722 | 0.002221796
20.10572 | 0.5895729 | 0.002192951
20.09464 | 0.5795727 | 0.002154566
20.11526 | 0.5695724 | 0.002119563
20.04438 | 0.5595722 | 0.002075011
20.07299 | 0.549572 | 0.002040837
19.97762 | 0.5395727 | 0.001994185
19.93122 | 0.5295725 | 0.00195268
19.84153 | 0.5195723 | 0.001907185
19.82787 | 0.509572 | 0.001869189
19.81833 | 0.49965 | 0.001831912
19.77761 | 0.4896507 | 0.001791562
19.80519 | 0.4796505 | 0.00175742
19.75312 | 0.4696503 | 0.001716256
19.83663 | 0.45965 | 0.001686813
19.74384 | 0.4496498 | 0.001642396
19.78998 | 0.4396505 | 0.001609625
19.90184 | 0.4296503 | 0.001581904
20.04644 | 0.4196501 | 0.001556311
20.14542 | 0.4096498 | 0.001526725
20.22248 | 0.3996496 | 0.001495153
20.15212 | 0.3896503 | 0.001452672
20.26527 | 0.3796501 | 0.001423337
20.38847 | 0.3696499 | 0.00139427
20.47843 | 0.3597279 | 0.001362832
20.52379 | 0.3497276 | 0.001327881
20.52611 | 0.3397284 | 0.001290061
20.54673 | 0.3297281 | 0.001253345
20.57921 | 0.3197279 | 0.001217253
20.57457 | 0.3097277 | 0.001178915
20.5073 | 0.2997274 | 0.001137121
20.43925 | 0.2897282 | 0.001095538
20.45755 | 0.2797279 | 0.001058672
20.35909 | 0.2697277 | 0.001015911
20.33228 | 0.2597275 | 0.0009769578
20.29672 | 0.2497272 | 0.0009376989
20.15856 | 0.239728 | 0.0008940257
20.16578 | 0.2297277 | 0.0008570382
20.10469 | 0.2198057 | 0.0008175383
20.03639 | 0.2098055 | 0.0007776926
20.07866 | 0.1998053 | 0.000742187
20.05314 | 0.189805 | 0.0007041446
20.05082 | 0.1798058 | 0.0006669718
20.06525 | 0.1698055 | 0.0006303303
20.01164 | 0.1598053 | 0.0005916238
20.11913 | 0.1498051 | 0.0005575802
20.2797 | 0.1398048 | 0.0005245121
20.33899 | 0.1298056 | 0.000488421
20.41141 | 0.1198053 | 0.0004523983
20.47534 | 0.1098051 | 0.0004159349
20.54467 | 0.09980488 | 0.0003793348
20.66556 | 0.08980465 | 0.0003433347
20.70113 | 0.07980537 | 0.0003056313
20.72664 | 0.06988335 | 0.0002679627
20.69726 | 0.05988312 | 0.000229292
20.71556 | 0.04988289 | 0.0001911701
20.66813 | 0.03988266 | 0.0001524955
20.63463 | 0.02988338 | 0.000114077
20.62509 | 0.01988316 | 7.5867e-05
20.50292 | 0.009882927 | 3.748633e-05
20.41476 | -0.0001173019 | -4.430179e-07
20.37095 | -0.01011753 | -3.812918e-05
20.3163 | -0.02011681 | -7.560934e-05
20.23666 | -0.03011703 | -0.0001127516
20.27429 | -0.04011726 | -0.0001504696
20.18949 | -0.05011749 | -0.0001871916
20.19078 | -0.06011772 | -0.0002245574
20.15856 | -0.07003975 | -0.0002612016
20.16629 | -0.08003902 | -0.0002986067
20.26115 | -0.09003925 | -0.0003374952
20.27042 | -0.1000395 | -0.0003751509
20.40342 | -0.1100397 | -0.0004153596
20.52792 | -0.1200399 | -0.0004558715
20.61762 | -0.1300392 | -0.0004960032
20.64751 | -0.1400394 | -0.0005349213
20.6787 | -0.1500397 | -0.0005739857
20.78283 | -0.1600399 | -0.0006153253
20.84212 | -0.1700401 | -0.0006556393
20.93413 | -0.1800394 | -0.0006972593
20.9313 | -0.1900396 | -0.0007358886